## Grading
Sieve Grading Analysis
Seive Size | % Passing by weight
(mm) | 0.1m | 1.6m | 2.5m | 3.7m | 4.8m | 8.9m
9.5 |  |  |  | 100 | 100
2 | 100 | 100 | 100 | 91 | 96 | 100
1.18 | 99 |  |  | 89 | 94
0.85 |  |  |  | 88 | 93
0.425 | 95 | 99 | 99 | 70 | 86 | 99
0.25 | 78 |  | 72
0.18 |  | 61 |  | 26 | 13 | 92
0.125 | 27 |  | 7
0.075 | 8 | 16 | 2 | 22 | 6 | 35

## SPT
Depth | SPT1 | SPT2 | SPT3 | SPT4 | SPT5 | SPT6
(m) | blows / 300mm
0.23 | 11 | 12 | 13 | 11 | 12 | 13
0.98 | 23 | 23 | 18 | 13 | 15 | 19
1.6 | 30 | 18 | 25 | 18 | 20 | 18
2.2 | 21 | 18 | 17 | 17 | 19 | 13
2.8 | 23 | 16 | 18 | 16 | 16 | 14
3.75 | 28 | 19 | 19 | 15 | 16 | 26
4.95 |  | 17 | 26 | 14 | 27 | 23
5.85 | 34 | 21 | 22 | 17 | 18 | 20
7.4 | 17 | 14 | 19 | 16 | 16 | 28
8.9 | 13 | 21 | 10 | 20 | 25 | 8
10.45 | 54 | 63 | 44 | 60 | 64 | 49
11.95 | 76 | 40 | 99 | 70 | 38 | 51
13.5 | 40 | 39 | 46 | 53 | 36 | 53
15 | 53 | 57 | 36 | 60 | 49 | 54
NB: Average SPT system efficiency 53% (46% - 60%).

## Moisture
Depth | SPT2 | SPT3 | SPT4 | SPT5 | SPT6
(m) | Moisture Content (%)
0.23 | 14.3 | 11.9 | 16.8 | 14.4 | 15.9
0.98 | 13 | 12.1 | 11.6 | 13 | 12.4
1.6 | 17.2 | 15.5 | 11.8 | 14 | 11.1
2.2 | 19.2 | 18.3 | 14.1 | 20.5 | 20.5
2.8 | 21.8 | 21.5 | 19 | 17.6 | 18.9
3.75 | 16.3 | 21.1 | 20.9 | 16.6 | 18.3
4.95 | 16.6 | 19.2 | 20.7 | 16.6 | 18.7
5.85 | 27.7 | 25.4 | 25 | 19.4 | 12.2
7.4 | 29.2 | 29.3 | 33.5 | 29.7 | 31.2
8.9 | 27.4 | 23 | 20.9 | 29.6 | 29
10.45 | 27 | 30.9 | 32.6 | 26.7 | 28.6
11.95 | 27.5 | 34 | 36.7 | 29.3 | 29
13.5 | 27.2 | 21.9 | 28.5 | 32.1 | 30.7
15 | 22.1 | 25.8 | 21.7 | 25.1 | 23.4

## CPT1
CPT 1 - Sand Site
Friction
Depth | Cone | Friction | PWP | Ratio
(m) | (MPa) | (MPa) | (MPa) | (%)
0 | 0 | 0 | 0 | 0
0.05 | 0.003 | 0 | -0.003 | 0
0.1 | 0 | 0 | -0.001 | 0
0.15 | 0.448 | 0.004 | -0.003 | 0.8928571
0.2 | 1.644 | 0.008 | -0.004 | 0.486618
0.25 | 3.293 | 0.01 | 0.004 | 0.3036745
0.3 | 4.244 | 0.013 | 0.012 | 0.3063148
0.35 | 4.998 | 0.016 | 0.012 | 0.3201281
0.4 | 5.676 | 0.021 | 0.011 | 0.3699789
0.45 | 6.066 | 0.026 | 0.013 | 0.4286185
0.5 | 6.758 | 0.032 | 0.011 | 0.4735129
0.55 | 7.249 | 0.061 | 0.011 | 0.8414954
0.6 | 8.31 | 0.129 | 0.01 | 1.552347
0.65 | 8.753 | 0.104 | 0.008 | 1.188164
0.7 | 8.69 | 0.053 | 0.005 | 0.6098964
0.75 | 8.486 | 0.055 | 0.002 | 0.6481263
0.8 | 8.548 | 0.057 | 0.001 | 0.6668226
0.85 | 8.383 | 0.054 | 0.001 | 0.6441608
0.9 | 8.369 | 0.039 | 0 | 0.4660055
0.95 | 9.361 | 0.042 | 0.002 | 0.44867
1 | 9.599 | 0.046 | 0.006 | 0.4792166
1.05 | 9.458 | 0.051 | 0.006 | 0.5392261
1.1 | 8.839 | 0.056 | 0.007 | 0.6335558
1.15 | 8.673 | 0.061 | 0.007 | 0.7033322
1.2 | 8.887 | 0.066 | 0.007 | 0.7426578
1.25 | 9.23 | 0.075 | 0.006 | 0.8125677
1.3 | 8.621 | 0.075 | 0.005 | 0.8699687
1.35 | 7.193 | 0.073 | 0.004 | 1.014876
1.4 | 6.343 | 0.062 | 0.001 | 0.9774555
1.45 | 6.529 | 0.048 | -0.003 | 0.7351815
1.5 | 7.085 | 0.043 | -0.009 | 0.606916
1.55 | 7.546 | 0.043 | -0.009 | 0.5698383
1.6 | 7.694 | 0.03 | -0.009 | 0.3899142
1.65 | 7.444 | 0.035 | -0.01 | 0.4701773
1.7 | 7.392 | 0.041 | -0.011 | 0.5546537
1.75 | 7.505 | 0.041 | -0.011 | 0.5463025
1.8 | 7.376 | 0.042 | -0.012 | 0.5694143
1.85 | 7.044 | 0.044 | -0.012 | 0.6246451
1.9 | 6.349 | 0.041 | -0.012 | 0.645771
1.95 | 6.001 | 0.039 | -0.012 | 0.6498917
2 | 5.878 | 0.036 | -0.012 | 0.6124532
2.05 | 5.823 | 0.035 | -0.012 | 0.6010647
2.1 | 5.694 | 0.033 | -0.012 | 0.5795574
2.15 | 5.556 | 0.032 | -0.011 | 0.5759539
2.2 | 5.463 | 0.031 | -0.012 | 0.5674538
2.25 | 5.636 | 0.03 | -0.011 | 0.5322924
2.3 | 5.91 | 0.029 | -0.012 | 0.4906937
2.35 | 6.495 | 0.03 | -0.011 | 0.4618938
2.4 | 6.731 | 0.031 | -0.011 | 0.4605556
2.45 | 6.959 | 0.035 | -0.016 | 0.5029458
2.5 | 6.956 | 0.037 | -0.017 | 0.5319149
2.55 | 6.706 | 0.039 | -0.017 | 0.5815687
2.6 | 6.574 | 0.037 | -0.014 | 0.5628232
2.65 | 6.484 | 0.034 | -0.014 | 0.5243677
2.7 | 6.327 | 0.032 | -0.017 | 0.5057689
2.75 | 6.333 | 0.035 | -0.019 | 0.5526607
2.8 | 6.179 | 0.037 | -0.017 | 0.5988024
2.85 | 6.185 | 0.037 | -0.016 | 0.5982215
2.9 | 6.122 | 0.037 | -0.016 | 0.6043777
2.95 | 6.119 | 0.036 | -0.017 | 0.5883314
3 | 6.469 | 0.036 | -0.016 | 0.5565002
3.05 | 6.854 | 0.036 | -0.016 | 0.5252407
3.1 | 7.17 | 0.04 | -0.016 | 0.5578801
3.15 | 7.101 | 0.045 | -0.017 | 0.6337136
3.2 | 6.593 | 0.047 | -0.018 | 0.7128773
3.25 | 5.896 | 0.041 | -0.017 | 0.6953867
3.3 | 5.411 | 0.033 | -0.017 | 0.6098688
3.35 | 5.285 | 0.028 | -0.018 | 0.5298013
3.4 | 5.658 | 0.025 | -0.021 | 0.4418522
3.45 | 6.053 | 0.026 | -0.021 | 0.4295391
3.5 | 6.415 | 0.03 | -0.021 | 0.4676539
3.55 | 6.629 | 0.03 | -0.021 | 0.4525569
3.6 | 6.857 | 0.03 | -0.022 | 0.4375091
3.65 | 6.936 | 0.032 | -0.021 | 0.461361
3.7 | 7.093 | 0.034 | -0.021 | 0.4793458
3.75 | 7.222 | 0.041 | -0.021 | 0.5677098
3.8 | 7.576 | 0.041 | -0.021 | 0.5411827
3.85 | 7.578 | 0.041 | -0.02 | 0.5410399
3.9 | 7.496 | 0.037 | -0.02 | 0.4935966
3.95 | 7.331 | 0.041 | -0.021 | 0.5592689
4 | 7.727 | 0.044 | -0.021 | 0.5694319
4.05 | 7.965 | 0.047 | -0.021 | 0.5900816
4.1 | 7.974 | 0.044 | -0.022 | 0.5517933
4.15 | 8.267 | 0.062 | -0.02 | 0.7499698
4.2 | 8.36 | 0.081 | -0.021 | 0.9688995
4.25 | 8.303 | 0.071 | -0.02 | 0.8551126
4.3 | 8.122 | 0.055 | -0.017 | 0.6771731
4.35 | 8.108 | 0.05 | -0.021 | 0.6166749
4.4 | 8.747 | 0.057 | -0.019 | 0.651652
4.45 | 9.266 | 0.065 | -0.017 | 0.7014893
4.5 | 7.696 | 0.064 | -0.018 | 0.8316008
4.55 | 8.553 | 0.072 | -0.017 | 0.8418099
4.6 | 7.746 | 0.091 | -0.018 | 1.1748
4.65 | 6.143 | 0.108 | -0.021 | 1.758099
4.7 | 7.768 | 0.135 | -0.021 | 1.737899
4.75 | 6.201 | 0.153 | -0.022 | 2.467344
4.8 | 7.855 | 0.133 | -0.017 | 1.693189
4.85 | 8.053 | 0.093 | -0.018 | 1.154849
4.9 | 8.473 | 0.079 | -0.018 | 0.9323734
4.95 | 9.151 | 0.068 | -0.018 | 0.7430882
5 | 7.002 | 0.07 | -0.017 | 0.9997144
5.05 | 8.053 | 0.051 | -0.017 | 0.6333044
5.1 | 9.28 | 0.046 | -0.019 | 0.4956897
5.15 | 9.705 | 0.066 | -0.018 | 0.6800618
5.2 | 8.283 | 0.075 | -0.018 | 0.905469
5.25 | 7.74 | 0.07 | -0.011 | 0.9043928
5.3 | 7.512 | 0.052 | -0.006 | 0.6922258
5.35 | 7.392 | 0.038 | -0.005 | 0.5140693
5.4 | 8.023 | 0.046 | -0.006 | 0.5733516
5.45 | 9.057 | 0.062 | -0.002 | 0.6845534
5.5 | 9.37 | 0.102 | 0.002 | 1.088581
5.55 | 10.141 | 0.109 | 0.002 | 1.074845
5.6 | 10.698 | 0.13 | 0.014 | 1.21518
5.65 | 6.898 | 0.172 | 0.002 | 2.493476
5.7 | 10.462 | 0.206 | -0.006 | 1.969031
5.75 | 9.817 | 0.159 | -0.007 | 1.619639
5.8 | 11.782 | 0.182 | -0.005 | 1.544729
5.85 | 13.135 | 0.139 | 0.001 | 1.058241
5.9 | 11.604 | 0.099 | 0.006 | 0.8531541
5.95 | 12.531 | 0.067 | 0.013 | 0.534674
6 | 5.416 | 0.133 | 0.037 | 2.455687
6.05 | 5.332 | 0.19 | 0.042 | 3.563391
6.1 | 4.433 | 0.199 | 0.039 | 4.489059
6.15 | 3.5 | 0.157 | 0.026 | 4.485714
6.2 | 2.888 | 0.101 | 0.016 | 3.49723
6.25 | 2.653 | 0.093 | 0.011 | 3.505466
6.3 | 9.809 | 0.066 | 0.001 | 0.6728515
6.35 | 15.711 | 0.073 | 0.001 | 0.4646426
6.4 | 15.466 | 0.093 | 0.001 | 0.601319
6.45 | 13.875 | 0.104 | 0.011 | 0.7495495
6.5 | 14.273 | 0.1 | 0.014 | 0.7006236
6.55 | 14.511 | 0.114 | 0.024 | 0.7856109
6.6 | 12.413 | 0.125 | 0.03 | 1.007009
6.65 | 8.308 | 0.162 | 0.038 | 1.949928
6.7 | 6.288 | 0.212 | 0.04 | 3.371501
6.75 | 9.828 | 0.171 | 0.033 | 1.739927
6.8 | 11.258 | 0.226 | 0.028 | 2.007461
6.85 | 8.62 | 0.202 | 0.018 | 2.343387
6.9 | 13.812 | 0.157 | 0.013 | 1.136693
6.95 | 13.011 | 0.088 | 0.013 | 0.6763508
7 | 11.562 | 0.1 | 0.02 | 0.8649023
7.05 | 10.636 | 0.106 | 0.021 | 0.9966153
7.1 | 9.84 | 0.117 | 0.012 | 1.189024
7.15 | 8.302 | 0.144 | 0.009 | 1.734522
7.2 | 5.654 | 0.112 | 0.01 | 1.980898
7.25 | 9.235 | 0.136 | 0.009 | 1.472658
7.3 | 11.503 | 0.094 | 0.011 | 0.8171781
7.35 | 10.988 | 0.043 | 0.012 | 0.391336
7.4 | 9.916 | 0.05 | 0.011 | 0.5042356
7.45 | 9.868 | 0.06 | 0.012 | 0.6080259
7.5 | 9.419 | 0.065 | 0.002 | 0.6900945
7.55 | 7.942 | 0.06 | -0.013 | 0.7554772
7.6 | 7.437 | 0.056 | -0.013 | 0.7529918
7.65 | 6.843 | 0.054 | -0.011 | 0.7891276
7.7 | 5.726 | 0.059 | -0.009 | 1.030388
7.75 | 3.296 | 0.064 | -0.007 | 1.941748
7.8 | 3.544 | 0.067 | -0.011 | 1.890519
7.85 | 3.752 | 0.074 | -0.011 | 1.972281
7.9 | 3.351 | 0.107 | -0.006 | 3.193077
7.95 | 2.075 | 0.095 | -0.009 | 4.578313
8 | 2.466 | 0.093 | -0.008 | 3.77129
8.05 | 2.545 | 0.081 | 0.01 | 3.182711
8.1 | 2.594 | 0.069 | -0.032 | 2.659985
8.15 | 4.827 | 0.048 | -0.05 | 0.9944065
8.2 | 3.475 | 0.05 | -0.05 | 1.438849
8.25 | 1.899 | 0.054 | -0.038 | 2.843602
8.3 | 2.058 | 0.066 | -0.012 | 3.206997
8.35 | 2.331 | 0.071 | -0.008 | 3.045903
8.4 | 2.784 | 0.078 | -0.006 | 2.801724
8.45 | 2.466 | 0.091 | -0.004 | 3.690187
8.5 | 2.144 | 0.11 | 0.004 | 5.130597
8.55 | 1.598 | 0.132 | -0.005 | 8.260325
8.6 | 2.735 | 0.125 | -0.01 | 4.570384
8.65 | 3.852 | 0.111 | -0.007 | 2.88162
8.7 | 5.885 | 0.042 | 0.002 | 0.7136788
8.75 | 5.484 | 0.047 | 0.007 | 0.8570387
8.8 | 4.543 | 0.061 | 0.016 | 1.342725
8.85 | 2.967 | 0.068 | 0.026 | 2.291877
8.9 | 1.829 | 0.051 | 0.027 | 2.788409
8.95 | 1.473 | 0.044 | 0.027 | 2.987101
9 | 1.286 | 0.051 | 0.033 | 3.965785
9.05 | 4.29 | 0.066 | 0.037 | 1.538462
9.1 | 4.427 | 0.076 | 0.047 | 1.716738
9.15 | 5.596 | 0.109 | 0.047 | 1.94782
9.2 | 4.883 | 0.134 | 0.047 | 2.744215
9.25 | 4.855 | 0.117 | 0.052 | 2.409887
9.3 | 4.685 | 0.139 | 0.055 | 2.966916
9.35 | 4.246 | 0.126 | 0.06 | 2.967499
9.4 | 4.987 | 0.135 | 0.071 | 2.707038
9.45 | 4.12 | 0.104 | 0.086 | 2.524272
9.5 | 5.322 | 0.131 | 0.091 | 2.461481
9.55 | 6.953 | 0.155 | 0.081 | 2.229254
9.6 | 5.795 | 0.179 | 0.074 | 3.08887
9.65 | 4.588 | 0.163 | 0.074 | 3.552746
9.7 | 9.422 | 0.101 | 0.077 | 1.071959
9.75 | 15.453 | 0.073 | 0.08 | 0.4724002
9.8 | 17.676 | 0.101 | 0.088 | 0.5713962
9.85 | 18.356 | 0.157 | 0.093 | 0.8553062
9.9 | 7.768 | 0.21 | 0.103 | 2.703399
9.95 | 5.333 | 0.205 | 0.114 | 3.84399
10 | 5.278 | 0.164 | 0.13 | 3.107238
10.05 | 4.833 | 0.127 | 0.133 | 2.627767
10.1 | 6.946 | 0.175 | 0.14 | 2.519436
10.15 | 7.475 | 0.187 | 0.14 | 2.501672
10.2 | 8.018 | 0.186 | 0.148 | 2.31978
10.25 | 7.883 | 0.184 | 0.152 | 2.334137
10.3 | 8.025 | 0.181 | 0.157 | 2.255452
10.35 | 8.16 | 0.179 | 0.161 | 2.193627
10.4 | 8.253 | 0.187 | 0.161 | 2.265843
10.45 | 8.474 | 0.193 | 0.161 | 2.277555
10.5 | 8.398 | 0.195 | 0.16 | 2.321981
10.55 | 8.519 | 0.203 | 0.166 | 2.382909
10.6 | 8.512 | 0.207 | 0.169 | 2.431861
10.65 | 8.267 | 0.204 | 0.171 | 2.467642
10.7 | 7.845 | 0.194 | 0.172 | 2.472913
10.75 | 7.146 | 0.212 | 0.172 | 2.966695
10.8 | 6.552 | 0.203 | 0.172 | 3.098291
10.85 | 6.313 | 0.175 | 0.172 | 2.772058
10.9 | 7.292 | 0.196 | 0.179 | 2.687877
10.95 | 7.513 | 0.231 | 0.188 | 3.074671
11 | 7.316 | 0.244 | 0.195 | 3.335156
11.05 | 7.292 | 0.24 | 0.199 | 3.291278
11.1 | 6.621 | 0.228 | 0.202 | 3.443589
11.15 | 6.192 | 0.238 | 0.202 | 3.843669
11.2 | 6.05 | 0.249 | 0.206 | 4.115702
11.25 | 6.227 | 0.241 | 0.207 | 3.870242
11.3 | 7.198 | 0.238 | 0.213 | 3.306474
11.35 | 7.264 | 0.234 | 0.215 | 3.221366
11.4 | 7.537 | 0.228 | 0.221 | 3.025076
11.45 | 6.925 | 0.234 | 0.224 | 3.379061
11.5 | 6.801 | 0.223 | 0.226 | 3.27893
11.55 | 6.472 | 0.18 | 0.232 | 2.781211
11.6 | 6.963 | 0.163 | 0.237 | 2.340945
11.65 | 6.901 | 0.184 | 0.242 | 2.66628
11.7 | 6.368 | 0.203 | 0.243 | 3.187814
11.75 | 6.437 | 0.172 | 0.246 | 2.672052
11.8 | 6.904 | 0.186 | 0.25 | 2.69409
11.85 | 7.364 | 0.226 | 0.259 | 3.068984
11.9 | 7.45 | 0.225 | 0.264 | 3.020134
11.95 | 7.45 | 0.224 | 0.277 | 3.006711
12 | 7.475 | 0.223 | 0.28 | 2.983278
12.05 | 7.294 | 0.215 | 0.288 | 2.947628
12.1 | 7.678 | 0.222 | 0.298 | 2.891378
12.15 | 7.618 | 0.234 | 0.305 | 3.071672
12.2 | 7.654 | 0.237 | 0.31 | 3.09642
12.25 | 7.714 | 0.225 | 0.315 | 2.916775
12.3 | 7.871 | 0.211 | 0.326 | 2.680727
12.35 | 7.98 | 0.207 | 0.332 | 2.593985
12.4 | 8.192 | 0.213 | 0.344 | 2.600098
12.45 | 8.364 | 0.222 | 0.348 | 2.654232
12.5 | 8.606 | 0.236 | 0.352 | 2.742273
12.55 | 8.779 | 0.245 | 0.356 | 2.790751
12.6 | 9.138 | 0.247 | 0.365 | 2.702998
12.65 | 9.352 | 0.256 | 0.368 | 2.737382
12.7 | 9.223 | 0.252 | 0.376 | 2.7323
12.75 | 9.119 | 0.251 | 0.381 | 2.752495
12.8 | 8.765 | 0.246 | 0.377 | 2.806617
12.85 | 8.625 | 0.239 | 0.376 | 2.771014
12.9 | 9.056 | 0.23 | 0.383 | 2.539753
12.95 | 8.847 | 0.247 | 0.473 | 2.791907
13 | 8.949 | 0.236 | 0.459 | 2.637166
13.05 | 8.713 | 0.251 | 0.449 | 2.880753
13.1 | 8.373 | 0.284 | 0.435 | 3.391855
13.15 | 7.964 | 0.326 | 0.434 | 4.09342
13.2 | 9.188 | 0.305 | 0.434 | 3.319547
13.25 | 12.008 | 0.283 | 0.436 | 2.356762
13.3 | 10.7 | 0.237 | 0.448 | 2.214953
13.35 | 10.499 | 0.21 | 0.759 | 2.00019
13.4 | 10.348 | 0.195 | 0.594 | 1.884422
13.45 | 10.472 | 0.196 | 0.438 | 1.871658
13.5 | 9.942 | 0.214 | 0.441 | 2.152484
13.55 | 9.794 | 0.233 | 0.447 | 2.379008
13.6 | 9.986 | 0.257 | 0.452 | 2.573603
13.65 | 12.201 | 0.297 | 0.452 | 2.434227
13.7 | 20.559 | 0.394 | 0.457 | 1.916436
13.75 | 29.507 | 0.394 | 0.46 | 1.335276
13.8 | 12.228 | 0.394 | 0.475 | 3.222113
13.85 | 10.738 | 0.194 | 0.49 | 1.806668
13.9 | 9.787 | 0.145 | 0.501 | 1.481557
13.95 | 9.867 | 0.119 | 0.509 | 1.20604
14 | 9.763 | 0.136 | 0.521 | 1.393014
14.05 | 10.358 | 0.154 | 0.537 | 1.486774
14.1 | 10.434 | 0.152 | 0.551 | 1.456776
14.15 | 10.752 | 0.176 | 0.556 | 1.636905
14.2 | 10.347 | 0.186 | 0.562 | 1.797622
14.25 | 10.268 | 0.186 | 0.573 | 1.811453
14.3 | 10.275 | 0.194 | 0.581 | 1.888078
14.35 | 10.299 | 0.187 | 0.595 | 1.81571
14.4 | 10.313 | 0.177 | 0.604 | 1.71628
14.45 | 9.946 | 0.183 | 0.616 | 1.839936
14.5 | 9.932 | 0.173 | 0.62 | 1.741845
14.55 | 9.67 | 0.168 | 0.641 | 1.737332
14.6 | 9.492 | 0.169 | 1.224 | 1.780447
14.65 | 9.5 | 0.172 | 1.207 | 1.810526
14.7 | 9.5 | 0.182 | 1.221 | 1.915789
14.75 | 9.226 | 0.192 | 1.292 | 2.081075
14.8 | 8.704 | 0.203 | 1.314 | 2.332261
14.85 | 8.476 | 0.214 | 1.343 | 2.524776
14.9 | 11.944 | 0.224 | 1.38 | 1.875419
14.95 | 9.922 | 0.215 | 1.39 | 2.166902
15 | 9.64 | 0.181 |  | 1.877593

## CPT2
CPT 2 - Sand Site
Friction
Depth | Cone | Friction | PWP | Ratio
(m) | (MPa) | (MPa) | (MPa) | (%)
0 | 0 | 0 | 0 | 0
0.05 | 0.008 | 0 | 0 | 0
0.1 | 0 | 0 | 0.001 | 0
0.15 | 0.076 | 0.001 | 0.003 | 1.315789
0.2 | 1.016 | 0.006 | 0.012 | 0.5905512
0.25 | 2.357 | 0.012 | 0.016 | 0.5091218
0.3 | 2.697 | 0.014 | 0.03 | 0.5190953
0.35 | 2.903 | 0.016 | 0.027 | 0.551154
0.4 | 3.046 | 0.018 | 0.012 | 0.5909389
0.45 | 3.267 | 0.021 | 0.004 | 0.6427916
0.5 | 3.369 | 0.024 | 0.004 | 0.7123776
0.55 | 3.277 | 0.031 | 0.001 | 0.9459872
0.6 | 3.277 | 0.02 | -0.002 | 0.6103143
0.65 | 3.583 | 0.018 | -0.003 | 0.5023723
0.7 | 3.806 | 0.019 | -0.003 | 0.4992118
0.75 | 3.872 | 0.019 | -0.004 | 0.4907025
0.8 | 3.975 | 0.021 | -0.004 | 0.5283019
0.85 | 4.083 | 0.023 | -0.005 | 0.5633113
0.9 | 4.18 | 0.025 | -0.006 | 0.5980861
0.95 | 4.071 | 0.027 | -0.004 | 0.6632277
1 | 3.936 | 0.029 | 0.003 | 0.7367886
1.05 | 4.38 | 0.03 | 0.002 | 0.6849315
1.1 | 4.74 | 0.032 | 0.008 | 0.6751055
1.15 | 4.812 | 0.034 | 0.007 | 0.7065669
1.2 | 5.006 | 0.033 | 0.002 | 0.6592089
1.25 | 6.536 | 0.041 | 0.009 | 0.627295
1.3 | 8.204 | 0.057 | 0.003 | 0.694783
1.35 | 9.178 | 0.069 | 0.002 | 0.7517978
1.4 | 9.788 | 0.076 | 0.002 | 0.776461
1.45 | 10.195 | 0.083 | -0.005 | 0.8141246
1.5 | 10.423 | 0.086 | -0.006 | 0.8250983
1.55 | 10.234 | 0.087 | -0.006 | 0.8501075
1.6 | 9.709 | 0.087 | -0.006 | 0.8960758
1.65 | 8.694 | 0.064 | -0.005 | 0.7361399
1.7 | 7.229 | 0.054 | -0.005 | 0.7469913
1.75 | 6.177 | 0.043 | -0.004 | 0.6961308
1.8 | 6.013 | 0.037 | -0.006 | 0.6153334
1.85 | 6.002 | 0.034 | -0.006 | 0.5664778
1.9 | 5.709 | 0.034 | -0.005 | 0.5955509
1.95 | 5.852 | 0.033 | -0.005 | 0.5639098
2 | 6.324 | 0.039 | -0.006 | 0.6166983
2.05 | 6.891 | 0.044 | -0.008 | 0.638514
2.1 | 7.315 | 0.046 | -0.007 | 0.6288448
2.15 | 9.289 | 0.053 | -0.007 | 0.5705673
2.2 | 10.576 | 0.062 | -0.006 | 0.586233
2.25 | 10.415 | 0.073 | -0.008 | 0.7009121
2.3 | 9.79 | 0.074 | -0.007 | 0.7558733
2.35 | 8.695 | 0.067 | -0.006 | 0.7705578
2.4 | 8.158 | 0.062 | -0.005 | 0.7599902
2.45 | 7.327 | 0.052 | -0.006 | 0.7097038
2.5 | 6.842 | 0.047 | -0.005 | 0.6869336
2.55 | 6.521 | 0.045 | -0.005 | 0.6900782
2.6 | 6.285 | 0.042 | -0.005 | 0.6682578
2.65 | 5.482 | 0.037 | -0.006 | 0.6749362
2.7 | 5.144 | 0.033 | -0.008 | 0.6415241
2.75 | 5.178 | 0.03 | -0.007 | 0.5793743
2.8 | 5.527 | 0.033 | -0.008 | 0.5970689
2.85 | 6.008 | 0.036 | -0.007 | 0.5992011
2.9 | 6.65 | 0.04 | -0.008 | 0.6015038
2.95 | 7.065 | 0.044 | -0.008 | 0.6227884
3 | 7.417 | 0.051 | -0.007 | 0.6876095
3.05 | 8.325 | 0.053 | -0.006 | 0.6366366
3.1 | 9.477 | 0.058 | -0.008 | 0.612008
3.15 | 11.291 | 0.07 | -0.008 | 0.6199628
3.2 | 11.425 | 0.07 | -0.007 | 0.6126915
3.25 | 11.608 | 0.07 | -0.007 | 0.6030324
3.3 | 11.737 | 0.072 | -0.009 | 0.6134447
3.35 | 11.834 | 0.07 | -0.014 | 0.591516
3.4 | 12.174 | 0.068 | -0.008 | 0.5585674
3.45 | 12.592 | 0.07 | -0.008 | 0.5559085
3.5 | 12.79 | 0.074 | -0.012 | 0.578577
3.55 | 12.964 | 0.074 | -0.015 | 0.5708115
3.6 | 12.858 | 0.069 | -0.011 | 0.5366309
3.65 | 12.78 | 0.071 | -0.004 | 0.5555556
3.7 | 12.843 | 0.076 | -0.012 | 0.591762
3.75 | 13.026 | 0.082 | -0.013 | 0.6295102
3.8 | 13.172 | 0.081 | -0.012 | 0.6149408
3.85 | 13.171 | 0.081 | -0.016 | 0.6149875
3.9 | 13.176 | 0.082 | -0.021 | 0.6223437
3.95 | 13.018 | 0.083 | -0.022 | 0.6375787
4 | 12.984 | 0.083 | -0.024 | 0.6392483
4.05 | 13.018 | 0.087 | -0.025 | 0.6683054
4.1 | 12.739 | 0.087 | -0.03 | 0.6829421
4.15 | 12.49 | 0.085 | -0.032 | 0.6805444
4.2 | 12.022 | 0.083 | -0.025 | 0.6904009
4.25 | 11.216 | 0.079 | -0.018 | 0.7043509
4.3 | 10.319 | 0.075 | -0.018 | 0.7268146
4.35 | 10.565 | 0.071 | -0.021 | 0.6720303
4.4 | 11.404 | 0.064 | -0.029 | 0.5612066
4.45 | 12.599 | 0.073 | -0.031 | 0.5794111
4.5 | 12.455 | 0.078 | -0.021 | 0.6262545
4.55 | 12.071 | 0.083 | -0.018 | 0.6875984
4.6 | 11.644 | 0.088 | -0.018 | 0.755754
4.65 | 11.574 | 0.097 | -0.021 | 0.8380854
4.7 | 10.989 | 0.107 | -0.024 | 0.973701
4.75 | 9.828 | 0.112 | -0.023 | 1.139601
4.8 | 11.278 | 0.102 | -0.025 | 0.9044157
4.85 | 10.716 | 0.088 | -0.02 | 0.8212019
4.9 | 9.652 | 0.101 | -0.015 | 1.046415
4.95 | 6.499 | 0.147 | -0.009 | 2.261886
5 | 9.084 | 0.14 | -0.009 | 1.541171
5.05 | 9.13 | 0.152 | -0.009 | 1.664841
5.1 | 9.387 | 0.122 | -0.009 | 1.29967
5.15 | 10.325 | 0.109 | -0.003 | 1.05569
5.2 | 12.605 | 0.095 | -0.004 | 0.7536692
5.25 | 11.097 | 0.112 | -0.023 | 1.009282
5.3 | 9.798 | 0.147 | -0.037 | 1.500306
5.35 | 7.861 | 0.17 | -0.039 | 2.162575
5.4 | 6.542 | 0.143 | -0.035 | 2.185876
5.45 | 7.961 | 0.116 | -0.031 | 1.457103
5.5 | 9.719 | 0.165 | -0.032 | 1.697706
5.55 | 7.61 | 0.216 | -0.022 | 2.838371
5.6 | 4.042 | 0.168 | -0.018 | 4.156358
5.65 | 2.616 | 0.106 | -0.019 | 4.051988
5.7 | 2.514 | 0.113 | -0.019 | 4.494829
5.75 | 2.893 | 0.124 | -0.02 | 4.286208
5.8 | 3.644 | 0.144 | -0.022 | 3.951701
5.85 | 8.814 | 0.161 | -0.01 | 1.826639
5.9 | 9.407 | 0.173 | -0.01 | 1.839056
5.95 | 10.329 | 0.176 | -0.01 | 1.70394
6 | 6.913 | 0.2 | -0.017 | 2.8931
6.05 | 5.571 | 0.194 | -0.015 | 3.482319
6.1 | 8.27 | 0.16 | -0.013 | 1.934704
6.15 | 11.938 | 0.129 | -0.011 | 1.080583
6.2 | 10.562 | 0.145 | -0.01 | 1.372846
6.25 | 6.449 | 0.189 | -0.009 | 2.930687
6.3 | 7.183 | 0.21 | -0.009 | 2.92357
6.35 | 6.982 | 0.251 | -0.008 | 3.594958
6.4 | 6.652 | 0.195 | -0.01 | 2.931449
6.45 | 9.202 | 0.106 | -0.009 | 1.151923
6.5 | 8.775 | 0.067 | -0.01 | 0.7635328
6.55 | 8.347 | 0.071 | -0.01 | 0.850605
6.6 | 7.986 | 0.074 | -0.008 | 0.9266216
6.65 | 7.607 | 0.074 | 0.019 | 0.9727882
6.7 | 7.085 | 0.071 | 0.017 | 1.002117
6.75 | 7.391 | 0.069 | 0.018 | 0.9335679
6.8 | 7.646 | 0.07 | 0.018 | 0.9155114
6.85 | 7.585 | 0.072 | 0.018 | 0.9492419
6.9 | 7.553 | 0.069 | 0.021 | 0.9135443
6.95 | 7.59 | 0.068 | 0.018 | 0.8959157
7 | 7.616 | 0.071 | 0.016 | 0.9322479
7.05 | 7.641 | 0.067 | 0.022 | 0.8768486
7.1 | 6.867 | 0.062 | 0.022 | 0.9028688
7.15 | 6.216 | 0.054 | 0.021 | 0.8687259
7.2 | 5.7 | 0.049 | 0.023 | 0.8596491
7.25 | 5.791 | 0.046 | 0.023 | 0.794336
7.3 | 6.052 | 0.049 | 0.023 | 0.8096497
7.35 | 6.192 | 0.052 | 0.022 | 0.8397933
7.4 | 6.624 | 0.058 | 0.021 | 0.8756039
7.45 | 8.094 | 0.062 | 0.02 | 0.7659995
7.5 | 7.334 | 0.069 | 0.031 | 0.9408236
7.55 | 7.162 | 0.061 | 0.07 | 0.8517174
7.6 | 8.021 | 0.074 | 0.132 | 0.9225782
7.65 | 6.634 | 0.056 | 0.077 | 0.8441363
7.7 | 4.317 | 0.099 | 0.075 | 2.293259
7.75 | 2.537 | 0.094 | -0.037 | 3.705164
7.8 | 1.763 | 0.08 | -0.025 | 4.53772
7.85 | 1.43 | 0.057 | -0.01 | 3.986014
7.9 | 1.966 | 0.066 | -0.001 | 3.35707
7.95 | 1.865 | 0.095 | 0.003 | 5.093834
8 | 2.484 | 0.091 | 0.001 | 3.663446
8.05 | 1.741 | 0.092 | -0.004 | 5.284319
8.1 | 2.99 | 0.076 | 0.002 | 2.541806
8.15 | 6.976 | 0.065 | 0.002 | 0.9317661
8.2 | 6.684 | 0.052 | -0.001 | 0.7779773
8.25 | 6.388 | 0.062 | 0.001 | 0.9705698
8.3 | 5.666 | 0.104 | 0.002 | 1.83551
8.35 | 4.421 | 0.098 | 0.006 | 2.216693
8.4 | 2.776 | 0.086 | 0.001 | 3.097983
8.45 | 3.951 | 0.063 | 0.002 | 1.594533
8.5 | 3.784 | 0.038 | 0.006 | 1.004228
8.55 | 3.491 | 0.034 | 0.016 | 0.973933
8.6 | 3.499 | 0.036 | 0.021 | 1.028865
8.65 | 3.943 | 0.04 | 0.028 | 1.014456
8.7 | 4.594 | 0.061 | 0.035 | 1.327819
8.75 | 4.404 | 0.104 | 0.041 | 2.36149
8.8 | 4.043 | 0.137 | 0.052 | 3.388573
8.85 | 6.96 | 0.204 | 0.054 | 2.931034
8.9 | 6.587 | 0.238 | 0.058 | 3.613177
8.95 | 6.466 | 0.257 | 0.059 | 3.974637
9 | 6.589 | 0.265 | 0.068 | 4.021855
9.05 | 6.68 | 0.256 | 0.081 | 3.832335
9.1 | 6.511 | 0.245 | 0.092 | 3.762863
9.15 | 6.261 | 0.234 | 0.102 | 3.737422
9.2 | 6.054 | 0.228 | 0.109 | 3.766105
9.25 | 5.899 | 0.294 | 0.108 | 4.983896
9.3 | 6.366 | 0.393 | 0.101 | 6.173421
9.35 | 8.182 | 0.359 | 0.142 | 4.38768
9.4 | 7.411 | 0.343 | 0.166 | 4.628255
9.45 | 8.377 | 0.256 | 0.191 | 3.055987
9.5 | 10.047 | 0.215 | 0.215 | 2.139942
9.55 | 8.754 | 0.194 | 0.238 | 2.21613
9.6 | 6.518 | 0.169 | 0.219 | 2.59282
9.65 | 10.266 | 0.145 | 0.203 | 1.412429
9.7 | 11.318 | 0.126 | 0.235 | 1.113271
9.75 | 13.433 | 0.112 | 0.224 | 0.8337676
9.8 | 18.488 | 0.174 | 0.213 | 0.941151
9.85 | 25.271 | 0.326 | 0.239 | 1.290016
9.9 | 15.97 | 0.377 | 0.262 | 2.360676
9.95 | 11.539 | 0.393 | 0.326 | 3.405841
10 | 10.524 | 0.393 | 2.961 | 3.734322
10.05 | 8.554 | 0.393 |  | 4.594342
10.1 | 7.748 | 0.303 |  | 3.910687
10.15 | 7.362 | 0.188 |  | 2.553654
10.2 | 8.48 | 0.377 |  | 4.445755
10.25 | 9.808 | 0.392 |  | 3.996737
10.3 | 11.803 | 0.392 |  | 3.32119
10.35 | 8.937 | 0.331 |  | 3.703704
10.4 | 9.79 | 0.264 |  | 2.696629
10.45 | 9.812 | 0.212 |  | 2.16062
10.5 | 9.244 | 0.198 |  | 2.14193
10.55 | 9.764 | 0.22 |  | 2.253175
10.6 | 9.771 | 0.207 |  | 2.118514
10.65 | 9.911 | 0.191 |  | 1.927152
10.7 | 7.889 | 0.173 |  | 2.192927
10.75 | 8.589 | 0.151 |  | 1.758063
10.8 | 8.777 | 0.164 |  | 1.86852
10.85 | 9.14 | 0.197 |  | 2.155361
10.9 | 9.102 | 0.206 |  | 2.263239
10.95 | 9.274 | 0.22 |  | 2.372223
11 | 9.457 | 0.236 |  | 2.495506
11.05 | 9.281 | 0.264 |  | 2.844521
11.1 | 9.175 | 0.25 |  | 2.724796
11.15 | 9.286 | 0.242 |  | 2.606074
11.2 | 9.432 | 0.234 |  | 2.480916
11.25 | 9.438 | 0.234 |  | 2.479339
11.3 | 9.139 | 0.219 |  | 2.396323
11.35 | 8.858 | 0.196 |  | 2.212689
11.4 | 8.938 | 0.198 |  | 2.215261
11.45 | 8.877 | 0.237 |  | 2.669821
11.5 | 9.181 | 0.221 |  | 2.407145
11.55 | 8.902 | 0.191 |  | 2.145585
11.6 | 8.867 | 0.217 |  | 2.447276
11.65 | 8.626 | 0.214 |  | 2.480872
11.7 | 8.841 | 0.208 |  | 2.352675
11.75 | 8.233 | 0.219 |  | 2.660027
11.8 | 8.442 | 0.238 |  | 2.819237
11.85 | 8.886 | 0.245 |  | 2.757146
11.9 | 8.822 | 0.222 |  | 2.516436
11.95 | 8.727 | 0.22 |  | 2.520912
12 | 8.5 | 0.219 |  | 2.576471

## CPT3
CPT 3 - Sand Site
Friction
Depth | Cone | Friction | PWP | Ratio
(m) | (MPa) | (MPa) | (MPa) | (%)
0 | 0 | 0 | 0 | 0
0.05 | 0 | 0.001 | -0.004 | 0
0.1 | 0 | 0.004 | -0.005 | 0
0.15 | 0 | 0.01 | -0.006 | 0
0.2 | 1.743 | 0.014 | -0.007 | 0.8032129
0.25 | 2.507 | 0.016 | -0.008 | 0.638213
0.3 | 2.92 | 0.018 | -0.004 | 0.6164384
0.35 | 3.311 | 0.021 | -0.001 | 0.6342495
0.4 | 3.329 | 0.022 | 0.001 | 0.6608591
0.45 | 3.376 | 0.019 | 0.004 | 0.5627962
0.5 | 3.847 | 0.022 | 0.007 | 0.5718742
0.55 | 4.443 | 0.026 | 0.006 | 0.5851902
0.6 | 6.922 | 0.034 | 0.007 | 0.4911875
0.65 | 9.362 | 0.053 | 0.006 | 0.5661184
0.7 | 10.961 | 0.08 | 0.006 | 0.7298604
0.75 | 10.274 | 0.093 | 0.005 | 0.9051976
0.8 | 9.834 | 0.063 | 0.006 | 0.6406345
0.85 | 9.797 | 0.047 | 0.004 | 0.4797387
0.9 | 10.311 | 0.044 | 0.002 | 0.4267287
0.95 | 10.542 | 0.052 | 0.005 | 0.493265
1 | 9.926 | 0.055 | 0 | 0.5541003
1.05 | 9.47 | 0.052 | 0.001 | 0.5491024
1.1 | 8.935 | 0.05 | 0.002 | 0.5595971
1.15 | 8.664 | 0.045 | 0.001 | 0.5193906
1.2 | 8.975 | 0.043 | 0.003 | 0.4791086
1.25 | 9.741 | 0.051 | 0.003 | 0.5235602
1.3 | 10.445 | 0.062 | 0.004 | 0.5935854
1.35 | 11.851 | 0.077 | 0.007 | 0.6497342
1.4 | 12.866 | 0.082 | 0.008 | 0.6373387
1.45 | 13.311 | 0.085 | 0.003 | 0.6385696
1.5 | 13.43 | 0.088 | -0.007 | 0.6552494
1.55 | 13.079 | 0.091 | 0.002 | 0.6957718
1.6 | 12.544 | 0.085 | 0.001 | 0.6776148
1.65 | 12.065 | 0.078 | -0.005 | 0.6464981
1.7 | 11.795 | 0.067 | -0.006 | 0.5680373
1.75 | 11.202 | 0.058 | -0.006 | 0.5177647
1.8 | 10.17 | 0.056 | -0.005 | 0.5506391
1.85 | 9.648 | 0.05 | -0.004 | 0.5182421
1.9 | 9.489 | 0.043 | 0.001 | 0.4531563
1.95 | 9.807 | 0.051 | -0.008 | 0.5200367
2 | 9.431 | 0.057 | -0.01 | 0.6043898
2.05 | 8.671 | 0.053 | -0.001 | 0.6112328
2.1 | 8.458 | 0.048 | -0.001 | 0.56751
2.15 | 8.357 | 0.039 | -0.005 | 0.4666746
2.2 | 8.258 | 0.042 | -0.009 | 0.5085977
2.25 | 9.38 | 0.051 | -0.012 | 0.54371
2.3 | 10.231 | 0.056 | -0.012 | 0.5473561
2.35 | 10.024 | 0.052 | -0.012 | 0.518755
2.4 | 9.37 | 0.048 | -0.012 | 0.5122732
2.45 | 8.491 | 0.046 | -0.013 | 0.5417501
2.5 | 7.914 | 0.045 | -0.017 | 0.5686126
2.55 | 7.614 | 0.045 | -0.009 | 0.5910165
2.6 | 7.414 | 0.041 | -0.014 | 0.5530078
2.65 | 7.078 | 0.034 | -0.016 | 0.4803617
2.7 | 6.727 | 0.038 | -0.015 | 0.5648878
2.75 | 6.974 | 0.043 | -0.008 | 0.6165759
2.8 | 7.286 | 0.048 | -0.019 | 0.6587977
2.85 | 7.704 | 0.052 | -0.018 | 0.674974
2.9 | 8.136 | 0.057 | -0.018 | 0.70059
2.95 | 8.499 | 0.062 | -0.015 | 0.7294976
3 | 8.792 | 0.068 | -0.013 | 0.7734304
3.05 | 9.217 | 0.071 | -0.018 | 0.7703157
3.1 | 9.047 | 0.068 | -0.021 | 0.7516304
3.15 | 8.683 | 0.063 | -0.02 | 0.7255557
3.2 | 8.867 | 0.056 | -0.019 | 0.6315552
3.25 | 9.034 | 0.053 | -0.02 | 0.5866726
3.3 | 9.166 | 0.055 | -0.021 | 0.6000436
3.35 | 9.232 | 0.058 | -0.02 | 0.6282496
3.4 | 9.332 | 0.06 | -0.021 | 0.642949
3.45 | 9.55 | 0.058 | -0.016 | 0.6073298
3.5 | 9.412 | 0.056 | -0.021 | 0.5949851
3.55 | 9.403 | 0.054 | -0.019 | 0.5742848
3.6 | 9.627 | 0.05 | -0.02 | 0.5193726
3.65 | 9.185 | 0.054 | -0.021 | 0.5879151
3.7 | 8.972 | 0.058 | -0.021 | 0.6464556
3.75 | 8.844 | 0.061 | -0.021 | 0.6897332
3.8 | 8.469 | 0.052 | -0.022 | 0.614004
3.85 | 8.183 | 0.049 | -0.021 | 0.5988024
3.9 | 8.439 | 0.044 | -0.021 | 0.5213888
3.95 | 8.6 | 0.05 | -0.022 | 0.5813953
4 | 8.856 | 0.057 | -0.022 | 0.6436314
4.05 | 9.141 | 0.061 | -0.021 | 0.667323
4.1 | 9.57 | 0.069 | -0.022 | 0.7210031
4.15 | 9.964 | 0.076 | -0.021 | 0.7627459
4.2 | 10.177 | 0.075 | -0.021 | 0.7369559
4.25 | 9.793 | 0.072 | -0.021 | 0.735219
4.3 | 9.617 | 0.086 | -0.02 | 0.8942498
4.35 | 9.198 | 0.084 | -0.029 | 0.913242
4.4 | 8.921 | 0.078 | -0.031 | 0.8743414
4.45 | 9.37 | 0.055 | -0.03 | 0.5869797
4.5 | 9.214 | 0.046 | -0.032 | 0.4992403
4.55 | 9.179 | 0.056 | -0.029 | 0.6100882
4.6 | 9.02 | 0.064 | -0.021 | 0.7095344
4.65 | 10.282 | 0.071 | -0.021 | 0.6905271
4.7 | 10.523 | 0.072 | -0.021 | 0.6842155
4.75 | 10.673 | 0.073 | -0.021 | 0.6839689
4.8 | 10.715 | 0.081 | -0.022 | 0.7559496
4.85 | 11.441 | 0.103 | -0.022 | 0.900271
4.9 | 12.115 | 0.095 | -0.022 | 0.7841519
4.95 | 12.864 | 0.093 | -0.022 | 0.7229478
5 | 13.16 | 0.086 | -0.022 | 0.6534954
5.05 | 13.696 | 0.092 | -0.023 | 0.671729
5.1 | 14.369 | 0.098 | -0.021 | 0.6820238
5.15 | 14.559 | 0.11 | -0.019 | 0.7555464
5.2 | 12.069 | 0.13 | -0.01 | 1.07714
5.25 | 6.996 | 0.158 | -0.001 | 2.258433
5.3 | 4.151 | 0.148 | -0.015 | 3.565406
5.35 | 3.277 | 0.114 | -0.02 | 3.478792
5.4 | 2.98 | 0.095 | -0.027 | 3.187919
5.45 | 4.72 | 0.11 | -0.012 | 2.330508
5.5 | 10.336 | 0.115 | -0.004 | 1.112616
5.55 | 11.215 | 0.041 | 0.004 | 0.3655818
5.6 | 10.364 | 0.072 | -0.006 | 0.6947125
5.65 | 9.712 | 0.174 | -0.006 | 1.791598
5.7 | 6.467 | 0.207 | -0.005 | 3.200866
5.75 | 5.392 | 0.125 | 0.003 | 2.318249
5.8 | 11.486 | 0.133 | 0.014 | 1.157931
5.85 | 8.166 | 0.178 | 0.013 | 2.17977
5.9 | 5.549 | 0.2 | 0.013 | 3.604253
5.95 | 3.928 | 0.177 | 0.013 | 4.50611
6 | 4.095 | 0.121 | 0.012 | 2.954823
6.05 | 13.148 | 0.102 | 0.012 | 0.7757834
6.1 | 15.473 | 0.114 | 0.012 | 0.7367673
6.15 | 14.679 | 0.138 | 0.011 | 0.9401185
6.2 | 9.264 | 0.231 | 0.084 | 2.493523
6.25 | 6.231 | 0.208 | 0.092 | 3.338148
6.3 | 3.552 | 0.143 | 0.096 | 4.025901
6.35 | 3.058 | 0.087 | 0.098 | 2.844997
6.4 | 2.618 | 0.127 | 0.105 | 4.851031
6.45 | 2.53 | 0.161 | 0.107 | 6.363636
6.5 | 2.669 | 0.149 | 0.113 | 5.582615
6.55 | 4.426 | 0.12 | 0.139 | 2.711252
6.6 | 8.149 | 0.181 | 0.138 | 2.221131
6.65 | 7.245 | 0.224 | 0.127 | 3.091787
6.7 | 5.641 | 0.253 | 0.106 | 4.48502
6.75 | 4.513 | 0.221 | 0.094 | 4.896964
6.8 | 4.736 | 0.156 | 0.089 | 3.293919
6.85 | 10.31 | 0.117 | 0.084 | 1.134821
6.9 | 12.901 | 0.099 | 0.071 | 0.7673824
6.95 | 11.103 | 0.119 | 0.06 | 1.071782
7 | 9.556 | 0.113 | 0.054 | 1.182503
7.05 | 11.077 | 0.096 | 0.044 | 0.8666606
7.1 | 10.394 | 0.095 | 0.017 | 0.9139888
7.15 | 7.812 | 0.094 | 0.014 | 1.203277
7.2 | 9.11 | 0.096 | 0.001 | 1.053787
7.25 | 8.302 | 0.13 | -0.002 | 1.565888
7.3 | 5.241 | 0.106 | 0.017 | 2.022515
7.35 | 6.112 | 0.12 | 0.021 | 1.963351
7.4 | 6.441 | 0.139 | 0.02 | 2.15805
7.45 | 6.66 | 0.116 | 0.015 | 1.741742
7.5 | 4.83 | 0.17 | 0.019 | 3.519669
7.55 | 3.187 | 0.103 | 0.025 | 3.23188
7.6 | 8.468 | 0.065 | 0.031 | 0.7675957
7.65 | 11.915 | 0.116 | 0.045 | 0.9735627
7.7 | 10.121 | 0.087 | 0.051 | 0.8595989
7.75 | 6.092 | 0.159 | 0.053 | 2.60998
7.8 | 4.383 | 0.179 | 0.051 | 4.083961
7.85 | 2.976 | 0.139 | 0.019 | 4.670699
7.9 | 2.156 | 0.105 | -0.037 | 4.87013
7.95 | 3.439 | 0.101 | -0.053 | 2.9369
8 | 6.291 | 0.138 | -0.055 | 2.19361
8.05 | 3.982 | 0.094 | -0.064 | 2.360623
8.1 | 5.103 | 0.101 | -0.062 | 1.979228
8.15 | 7.547 | 0.129 | -0.056 | 1.709288
8.2 | 6.959 | 0.143 | -0.063 | 2.054893
8.25 | 6.265 | 0.084 | -0.064 | 1.340782
8.3 | 6.144 | 0.128 | -0.058 | 2.083333
8.35 | 4.59 | 0.12 | -0.057 | 2.614379
8.4 | 1.991 | 0.115 | -0.057 | 5.775992
8.45 | 1.641 | 0.11 | -0.057 | 6.70323
8.5 | 2.862 | 0.109 | -0.055 | 3.808526
8.55 | 1.859 | 0.086 | -0.058 | 4.626143
8.6 | 2.829 | 0.056 | -0.059 | 1.979498
8.65 | 6.11 | 0.038 | -0.056 | 0.6219313
8.7 | 7.02 | 0.043 | -0.055 | 0.6125356
8.75 | 6.748 | 0.055 | -0.05 | 0.8150563
8.8 | 5.299 | 0.057 | -0.048 | 1.075675
8.85 | 4.834 | 0.061 | -0.052 | 1.261895
8.9 | 4.001 | 0.097 | -0.044 | 2.424394
8.95 | 3.074 | 0.105 | -0.042 | 3.415745
9 | 3.206 | 0.147 | -0.042 | 4.585153
9.05 | 6.346 | 0.156 | -0.037 | 2.458241
9.1 | 7.706 | 0.185 | -0.022 | 2.400727
9.15 | 9.001 | 0.192 | -0.016 | 2.133096
9.2 | 5.457 | 0.176 | -0.017 | 3.225215
9.25 | 7.753 | 0.301 | -0.015 | 3.882368
9.3 | 9.597 | 0.232 | -0.015 | 2.417422
9.35 | 10.64 | 0.197 | -0.01 | 1.851504
9.4 | 22.233 | 0.174 | -0.009 | 0.7826204
9.45 | 27.215 | 0.232 | -0.002 | 0.8524711
9.5 | 29.492 | 0.262 | -0.004 | 0.8883765
9.55 | 29.483 | 0.319 | -0.002 | 1.081979
9.6 | 28.646 | 0.349 | -0.001 | 1.21832
9.65 | 29.476 | 0.331 | -0.002 | 1.122947
9.7 | 29.478 | 0.299 | 0.009 | 1.014316
9.75 | 29.469 | 0.283 | 0.009 | 0.9603312
9.8 | 29.474 | 0.299 | -0.002 | 1.014453
9.85 | 29.471 | 0.316 | -0.002 | 1.072241
9.9 | 29.468 | 0.32 | -0.002 | 1.085924
9.95 | 29.461 | 0.393 | -0.003 | 1.333967
10 | 29.461 | 0.364 | -0.002 | 1.235532
10.05 | 29.449 | 0.393 | -0.002 | 1.334511
10.1 | 14.578 | 0.393 | 0 | 2.695843
10.15 | 7.776 | 0.26 | 0.002 | 3.343621
10.2 | 9.876 | 0.228 | 0.006 | 2.308627
10.25 | 9.467 | 0.272 | 0.011 | 2.873138
10.3 | 8.374 | 0.222 | 0.014 | 2.651063
10.35 | 9.953 | 0.235 | 0.014 | 2.361097
10.4 | 9.223 | 0.216 | 0.015 | 2.341971
10.45 | 9.381 | 0.236 | 0.021 | 2.515723
10.5 | 10.043 | 0.242 | 0.022 | 2.409639
10.55 | 10.046 | 0.298 | 0.022 | 2.966355
10.6 | 13.146 | 0.351 | 0.023 | 2.670014
10.65 | 10.635 | 0.295 | 0.024 | 2.77386
10.7 | 9.056 | 0.209 | 0.03 | 2.307862
10.75 | 9.623 | 0.213 | 0.03 | 2.213447
10.8 | 9.199 | 0.216 | 0.029 | 2.348081
10.85 | 8.884 | 0.242 | 0.03 | 2.723998
10.9 | 9.175 | 0.235 | 0.035 | 2.561308
10.95 | 9.67 | 0.228 | 0.048 | 2.357808
11 | 9.2 | 0.222 | 0.048 | 2.413043
11.05 | 9.101 | 0.233 | 0.047 | 2.560158
11.1 | 9.248 | 0.255 | 0.048 | 2.757353
11.15 | 9.262 | 0.293 | 0.049 | 3.163464
11.2 | 9.659 | 0.298 | 0.052 | 3.085206
11.25 | 9.341 | 0.246 | 0.055 | 2.633551
11.3 | 8.96 | 0.217 | 0.058 | 2.421875
11.35 | 8.862 | 0.211 | 0.059 | 2.380952
11.4 | 8.965 | 0.248 | 0.062 | 2.766313
11.45 | 9.624 | 0.23 | 0.066 | 2.389859
11.5 | 9.131 | 0.21 | 0.066 | 2.299858
11.55 | 8.949 | 0.223 | 0.067 | 2.491899
11.6 | 8.738 | 0.229 | 0.067 | 2.620737
11.65 | 8.841 | 0.238 | 0.074 | 2.692003
11.7 | 8.746 | 0.235 | 0.073 | 2.686943
11.75 | 8.618 | 0.231 | 0.074 | 2.680436
11.8 | 8.834 | 0.242 | 0.074 | 2.739416
11.85 | 8.776 | 0.271 | 0.08 | 3.087967
11.9 | 8.62 | 0.268 | 0.097 | 3.109049
11.95 | 8.478 | 0.266 | 0.098 | 3.137532
12 | 8.379 | 0.264 | 0.098 | 3.150734
12.05 | 8.336 | 0.269 | 0.103 | 3.226967
12.1 | 8.33 | 0.276 | 0.104 | 3.313325
12.15 | 8.332 | 0.269 | 0.11 | 3.228517
12.2 | 8.38 | 0.264 | 0.109 | 3.150358
12.25 | 8.06 | 0.249 | 0.11 | 3.08933
12.3 | 7.99 | 0.245 | 0.111 | 3.066333
12.35 | 8.033 | 0.252 | 0.12 | 3.13706
12.4 | 8.133 | 0.256 | 0.121 | 3.14767
12.45 | 8.361 | 0.242 | 0.126 | 2.894391
12.5 | 8.853 | 0.234 | 0.132 | 2.643172
12.55 | 8.417 | 0.23 | 0.133 | 2.732565
12.6 | 8.129 | 0.223 | 0.133 | 2.743265
12.65 | 7.834 | 0.208 | 0.134 | 2.655093
12.7 | 7.989 | 0.226 | 0.148 | 2.82889
12.75 | 8.19 | 0.237 | 0.149 | 2.893773
12.8 | 8.178 | 0.23 | 0.153 | 2.812424
12.85 | 8.112 | 0.229 | 0.165 | 2.822978
12.9 | 8.097 | 0.217 | 0.178 | 2.680005
12.95 | 7.765 | 0.225 | 0.179 | 2.897618
13 | 8.194 | 0.241 | 0.183 | 2.941176
13.05 | 8.916 | 0.313 | 0.193 | 3.510543
13.1 | 8.85 | 0.309 | 0.2 | 3.491525
13.15 | 8.869 | 0.308 | 0.206 | 3.47277
13.2 | 8.71 | 0.312 | 0.212 | 3.58209
13.25 | 8.9 | 0.283 | 0.218 | 3.179775
13.3 | 9.119 | 0.244 | 0.225 | 2.675732
13.35 | 9.42 | 0.205 | 0.227 | 2.176221
13.4 | 8.974 | 0.222 | 0.232 | 2.473813
13.45 | 8.98 | 0.206 | 0.245 | 2.293987
13.5 | 9.03 | 0.213 | 0.323 | 2.358804
13.55 | 8.961 | 0.217 | 0.299 | 2.421605
13.6 | 9.253 | 0.229 | 0.277 | 2.474873
13.65 | 9.218 | 0.243 | 0.284 | 2.636147
13.7 | 9.039 | 0.278 | 0.285 | 3.075561
13.75 | 9.011 | 0.394 | 0.285 | 4.372434
13.8 | 29.002 | 0.395 | 0.299 | 1.361975
13.85 | 16.208 | 0.394 | 0.323 | 2.430898
13.9 | 11.546 | 0.317 | 0.335 | 2.74554
13.95 | 10.363 | 0.2 | 0.341 | 1.929943
14 | 9.681 | 0.177 | 0.346 | 1.828324
14.05 | 9.47 | 0.165 | 0.363 | 1.742344
14.1 | 9.323 | 0.183 | 0.377 | 1.962887
14.15 | 9.698 | 0.192 | 0.387 | 1.97979
14.2 | 9.739 | 0.179 | 0.397 | 1.837971
14.25 | 10.221 | 0.203 | 0.406 | 1.986107
14.3 | 9.898 | 0.223 | 0.417 | 2.25298
14.35 | 9.641 | 0.213 | 0.429 | 2.209314
14.4 | 9.83 | 0.205 | 0.439 | 2.085453
14.45 | 9.816 | 0.213 | 0.448 | 2.169927
14.5 | 9.692 | 0.203 | 0.457 | 2.094511
14.55 | 9.465 | 0.197 | 0.467 | 2.081352
14.6 | 9.295 | 0.194 | 0.475 | 2.087144
14.65 | 9.315 | 0.19 | 0.482 | 2.039721
14.7 | 9.155 | 0.18 | 0.493 | 1.966139
14.75 | 9.246 | 0.177 | 0.505 | 1.914341
14.8 | 9.167 | 0.189 |  | 2.061743
14.85 | 8.975 | 0.184 |  | 2.050139
14.9 | 8.798 | 0.177 |  | 2.011821
14.95 | 8.532 | 0.17 |  | 1.992499

## CPT4
CPT 4 - Sand Site
Friction
Depth | Cone | Friction | PWP | Ratio
(m) | (MPa) | (MPa) | (MPa) | (%)
0 | 0.003 | 0 | 0 | 0
0.05 | 0.011 | 0 | 0 | 0
0.1 | 0.005 | 0 | -0.006 | 0
0.15 | 2.104 | 0.009 | -0.013 | 0.4277567
0.2 | 3.712 | 0.016 | -0.006 | 0.4310345
0.25 | 3.905 | 0.019 | -0.005 | 0.4865557
0.3 | 3.907 | 0.017 | -0.005 | 0.4351165
0.35 | 3.893 | 0.02 | -0.004 | 0.5137426
0.4 | 3.915 | 0.018 | 0.011 | 0.4597701
0.45 | 4.06 | 0.019 | 0.027 | 0.4679803
0.5 | 3.984 | 0.023 | 0.027 | 0.5773092
0.55 | 3.942 | 0.037 | 0.013 | 0.9386098
0.6 | 3.7 | 0.039 | -0.003 | 1.054054
0.65 | 2.954 | 0.053 | -0.006 | 1.794177
0.7 | 2.811 | 0.048 | -0.006 | 1.707577
0.75 | 3.581 | 0.044 | -0.006 | 1.228707
0.8 | 4.111 | 0.036 | -0.005 | 0.8756993
0.85 | 4.615 | 0.026 | -0.003 | 0.5633803
0.9 | 4.558 | 0.021 | -0.004 | 0.4607284
0.95 | 4.328 | 0.026 | -0.005 | 0.6007394
1 | 4.507 | 0.029 | -0.01 | 0.6434435
1.05 | 4.739 | 0.03 | -0.008 | 0.6330449
1.1 | 4.96 | 0.03 | -0.003 | 0.6048387
1.15 | 5.33 | 0.031 | -0.013 | 0.5816135
1.2 | 5.366 | 0.033 | -0.01 | 0.6149832
1.25 | 5.287 | 0.035 | -0.01 | 0.6620011
1.3 | 4.973 | 0.039 | -0.013 | 0.7842349
1.35 | 4.611 | 0.035 | -0.016 | 0.7590544
1.4 | 4.434 | 0.033 | -0.008 | 0.744249
1.45 | 4.391 | 0.03 | -0.005 | 0.6832157
1.5 | 4.455 | 0.027 | -0.007 | 0.6060606
1.55 | 4.483 | 0.026 | -0.009 | 0.5799688
1.6 | 4.415 | 0.026 | -0.009 | 0.5889015
1.65 | 4.367 | 0.029 | -0.008 | 0.6640714
1.7 | 4.602 | 0.02 | -0.003 | 0.4345937
1.75 | 4.927 | 0.029 | 0.005 | 0.5885935
1.8 | 5.577 | 0.042 | -0.004 | 0.7530931
1.85 | 6.246 | 0.051 | -0.01 | 0.8165226
1.9 | 6.417 | 0.058 | -0.01 | 0.9038492
1.95 | 6.57 | 0.056 | -0.001 | 0.8523592
2 | 6.693 | 0.047 | -0.003 | 0.7022262
2.05 | 6.909 | 0.044 | -0.008 | 0.6368505
2.1 | 6.821 | 0.049 | -0.008 | 0.7183697
2.15 | 6.322 | 0.046 | -0.008 | 0.7276178
2.2 | 6.095 | 0.043 | -0.008 | 0.7054963
2.25 | 6.007 | 0.041 | -0.008 | 0.682537
2.3 | 5.693 | 0.04 | -0.008 | 0.7026172
2.35 | 5.583 | 0.038 | -0.008 | 0.6806377
2.4 | 5.656 | 0.036 | -0.008 | 0.6364922
2.45 | 5.706 | 0.039 | -0.008 | 0.6834911
2.5 | 5.778 | 0.039 | -0.008 | 0.674974
2.55 | 5.775 | 0.041 | -0.013 | 0.7099567
2.6 | 5.705 | 0.044 | -0.021 | 0.7712533
2.65 | 5.631 | 0.038 | 0 | 0.6748357
2.7 | 5.536 | 0.025 | -0.011 | 0.4515896
2.75 | 5.445 | 0.029 | -0.012 | 0.5325987
2.8 | 5.835 | 0.037 | -0.012 | 0.6341045
2.85 | 6.229 | 0.045 | -0.016 | 0.7224274
2.9 | 5.991 | 0.048 | -0.011 | 0.8012018
2.95 | 5.284 | 0.044 | -0.015 | 0.8327025
3 | 4.838 | 0.039 | -0.013 | 0.8061182
3.05 | 4.361 | 0.032 | -0.014 | 0.7337767
3.1 | 4.005 | 0.03 | -0.015 | 0.7490637
3.15 | 3.494 | 0.024 | -0.016 | 0.6868918
3.2 | 3.239 | 0.023 | -0.012 | 0.7100957
3.25 | 3.438 | 0.021 | -0.012 | 0.6108202
3.3 | 3.866 | 0.021 | -0.009 | 0.5431971
3.35 | 4.443 | 0.025 | -0.016 | 0.5626829
3.4 | 5.334 | 0.03 | -0.016 | 0.5624297
3.45 | 5.804 | 0.034 | -0.016 | 0.5858029
3.5 | 6.112 | 0.041 | -0.017 | 0.6708115
3.55 | 5.983 | 0.047 | -0.017 | 0.7855591
3.6 | 5.778 | 0.047 | -0.017 | 0.8134303
3.65 | 5.648 | 0.047 | -0.017 | 0.832153
3.7 | 5.578 | 0.043 | -0.018 | 0.7708856
3.75 | 5.342 | 0.037 | -0.018 | 0.6926245
3.8 | 5.981 | 0.041 | -0.012 | 0.6855041
3.85 | 6.549 | 0.047 | -0.011 | 0.7176668
3.9 | 6.86 | 0.054 | -0.009 | 0.787172
3.95 | 6.352 | 0.061 | -0.01 | 0.9603275
4 | 7.467 | 0.079 | -0.01 | 1.057988
4.05 | 7.596 | 0.094 | -0.01 | 1.237493
4.1 | 7.278 | 0.124 | -0.009 | 1.703765
4.15 | 6.101 | 0.169 | -0.011 | 2.770038
4.2 | 6.927 | 0.187 | -0.017 | 2.699581
4.25 | 6.022 | 0.152 | -0.014 | 2.524078
4.3 | 8.199 | 0.115 | -0.012 | 1.40261
4.35 | 8.689 | 0.088 | -0.011 | 1.012775
4.4 | 9.283 | 0.068 | -0.013 | 0.7325218
4.45 | 9.551 | 0.063 | -0.014 | 0.6596168
4.5 | 10.291 | 0.067 | -0.012 | 0.6510543
4.55 | 10.932 | 0.08 | -0.005 | 0.7317966
4.6 | 13.429 | 0.088 | -0.005 | 0.6552982
4.65 | 13.936 | 0.092 | -0.005 | 0.6601607
4.7 | 13.022 | 0.098 | -0.006 | 0.7525726
4.75 | 12.231 | 0.105 | -0.011 | 0.8584744
4.8 | 14.304 | 0.115 | -0.007 | 0.8039709
4.85 | 15.271 | 0.112 | -0.006 | 0.7334163
4.9 | 15.077 | 0.106 | -0.014 | 0.7030576
4.95 | 14.544 | 0.104 | -0.014 | 0.7150715
5 | 12.397 | 0.103 | -0.007 | 0.8308462
5.05 | 11.208 | 0.101 | 0.008 | 0.901142
5.1 | 10.062 | 0.105 | -0.006 | 1.04353
5.15 | 9.33 | 0.135 | -0.004 | 1.446945
5.2 | 8.169 | 0.148 | 0.009 | 1.811727
5.25 | 11.305 | 0.154 | 0.009 | 1.362229
5.3 | 13.454 | 0.175 | 0.009 | 1.300728
5.35 | 7.265 | 0.238 | 0.005 | 3.275981
5.4 | 5.572 | 0.226 | -0.003 | 4.055994
5.45 | 10.66 | 0.154 | -0.006 | 1.444653
5.5 | 8.68 | 0.122 | -0.002 | 1.40553
5.55 | 10.541 | 0.108 | 0 | 1.024571
5.6 | 9.278 | 0.08 | 0.002 | 0.8622548
5.65 | 9.19 | 0.09 | 0.002 | 0.9793254
5.7 | 8.738 | 0.106 | 0.011 | 1.213092
5.75 | 8.42 | 0.12 | 0.018 | 1.425178
5.8 | 6.667 | 0.158 | 0.023 | 2.369882
5.85 | 5.18 | 0.169 | 0.013 | 3.262548
5.9 | 4.842 | 0.194 | 0.012 | 4.006609
5.95 | 3.429 | 0.178 | 0.01 | 5.191018
6 | 8.536 | 0.109 | 0.017 | 1.276945
6.05 | 13.245 | 0.082 | 0.019 | 0.6191015
6.1 | 11.786 | 0.12 | 0.022 | 1.018157
6.15 | 7.068 | 0.166 | 0.013 | 2.348613
6.2 | 4.589 | 0.197 | 0.023 | 4.292874
6.25 | 8.289 | 0.135 | 0.019 | 1.628664
6.3 | 11.346 | 0.112 | 0.008 | 0.987132
6.35 | 7.091 | 0.165 | 0.015 | 2.326893
6.4 | 5.05 | 0.171 | 0.014 | 3.386139
6.45 | 7.009 | 0.157 | 0.016 | 2.239977
6.5 | 9.872 | 0.133 | 0.023 | 1.347245
6.55 | 7.393 | 0.19 | 0.021 | 2.569999
6.6 | 6.294 | 0.208 | 0.016 | 3.304735
6.65 | 7.353 | 0.223 | 0.007 | 3.032776
6.7 | 6.011 | 0.192 | 0.006 | 3.194144
6.75 | 9.877 | 0.125 | 0.005 | 1.265566
6.8 | 9.707 | 0.094 | 0.012 | 0.9683733
6.85 | 9.188 | 0.062 | 0.013 | 0.6747932
6.9 | 9.082 | 0.069 | 0.014 | 0.7597445
6.95 | 8.622 | 0.092 | 0.014 | 1.067038
7 | 6.242 | 0.128 | 0.014 | 2.050625
7.05 | 5.058 | 0.121 | 0.014 | 2.39225
7.1 | 6.184 | 0.113 | 0.013 | 1.827296
7.15 | 6.583 | 0.09 | 0.012 | 1.367158
7.2 | 8.45 | 0.07 | 0.002 | 0.8284024
7.25 | 8.69 | 0.056 | -0.007 | 0.6444189
7.3 | 8.859 | 0.061 | 0.006 | 0.6885653
7.35 | 7.432 | 0.075 | -0.001 | 1.00915
7.4 | 5.991 | 0.1 | 0 | 1.66917
7.45 | 3.519 | 0.114 | 0.006 | 3.239557
7.5 | 6.382 | 0.11 | 0.021 | 1.723598
7.55 | 8.643 | 0.075 | 0.029 | 0.8677543
7.6 | 9.085 | 0.046 | 0.043 | 0.5063291
7.65 | 7.44 | 0.053 | 0.056 | 0.7123656
7.7 | 5.091 | 0.092 | 0.05 | 1.807111
7.75 | 3.361 | 0.127 | 0.052 | 3.778637
7.8 | 2.575 | 0.129 | 0.033 | 5.009709
7.85 | 2.51 | 0.137 | 0.021 | 5.458167
7.9 | 2.045 | 0.117 | -0.003 | 5.721271
7.95 | 3.953 | 0.1 | -0.009 | 2.529724
8 | 3.445 | 0.125 | -0.002 | 3.628447
8.05 | 2.642 | 0.117 | -0.002 | 4.428463
8.1 | 4.552 | 0.105 | -0.002 | 2.306678
8.15 | 5.724 | 0.084 | -0.002 | 1.467505
8.2 | 6.227 | 0.072 | 0.003 | 1.156255
8.25 | 5.588 | 0.091 | 0.004 | 1.62849
8.3 | 4.717 | 0.103 | 0.004 | 2.183591
8.35 | 3.462 | 0.127 | -0.001 | 3.6684
8.4 | 2.121 | 0.097 | 0.003 | 4.573314
8.45 | 1.451 | 0.089 | 0.011 | 6.133701
8.5 | 1.842 | 0.084 | 0.006 | 4.560261
8.55 | 1.764 | 0.082 | 0.004 | 4.648526
8.6 | 1.532 | 0.089 | 0.001 | 5.809399
8.65 | 1.378 | 0.095 | 0.003 | 6.894049
8.7 | 2.585 | 0.078 | 0.01 | 3.017408
8.75 | 5.181 | 0.059 | 0.014 | 1.138776
8.8 | 4.36 | 0.035 | 0.022 | 0.8027523
8.85 | 3.189 | 0.025 | 0.023 | 0.7839448
8.9 | 2.628 | 0.03 | 0.026 | 1.141553
8.95 | 4.181 | 0.057 | 0.028 | 1.36331
9 | 5.083 | 0.106 | 0.03 | 2.085383
9.05 | 5.242 | 0.187 | 0.035 | 3.567341
9.1 | 5.556 | 0.199 | 0.035 | 3.581713
9.15 | 6.116 | 0.224 | 0.035 | 3.662525
9.2 | 4.944 | 0.232 | 0.042 | 4.692557
9.25 | 6.202 | 0.263 | 0.05 | 4.240568
9.3 | 9.304 | 0.286 | 0.052 | 3.073947
9.35 | 6.467 | 0.255 | 0.054 | 3.943096
9.4 | 10.71 | 0.317 | 0.054 | 2.959851
9.45 | 11.805 | 0.393 | 0.056 | 3.329098
9.5 | 13.372 | 0.343 | 0.064 | 2.565061
9.55 | 17.286 | 0.27 | 0.064 | 1.561958
9.6 | 21.027 | 0.162 | 0.068 | 0.770438
9.65 | 22.288 | 0.174 | 0.068 | 0.7806892
9.7 | 22.428 | 0.18 | 0.081 | 0.8025682
9.75 | 24.091 | 0.192 | 0.085 | 0.7969781
9.8 | 24.244 | 0.182 | 0.081 | 0.7507012
9.85 | 26.729 | 0.281 | 0.071 | 1.051293
9.9 | 28.052 | 0.393 | 0.065 | 1.40097
9.95 | 20.115 | 0.393 | 0.089 | 1.953766
10 | 22.51 | 0.379 | 0.103 | 1.683696
10.05 | 29.556 | 0.393 | 0.153 | 1.329679
10.1 | 25.61 | 0.393 | 0.161 | 1.534557
10.15 | 7.807 | 0.389 | 0.17 | 4.982708
10.2 | 8.922 | 0.242 | 0.168 | 2.712396
10.25 | 9.464 | 0.197 | 0.17 | 2.081572
10.3 | 9.653 | 0.224 | 0.174 | 2.320522
10.35 | 9.986 | 0.278 | 0.184 | 2.783897
10.4 | 13.762 | 0.367 | 0.184 | 2.666764
10.45 | 8.334 | 0.393 | 0.184 | 4.715623
10.5 | 9.195 | 0.274 | 0.196 | 2.97988
10.55 | 9.368 | 0.245 | 0.193 | 2.615286
10.6 | 8.694 | 0.211 | 0.195 | 2.426961
10.65 | 9.381 | 0.215 | 0.205 | 2.291867
10.7 | 9.316 | 0.239 | 0.21 | 2.565479
10.75 | 9.954 | 0.232 | 0.21 | 2.330721
10.8 | 9.25 | 0.221 | 0.213 | 2.389189
10.85 | 7.582 | 0.234 | 0.22 | 3.086257
10.9 | 9.098 | 0.198 | 0.229 | 2.176302
10.95 | 9.238 | 0.227 | 0.234 | 2.457242
11 | 9.169 | 0.232 | 0.246 | 2.530265
11.05 | 9.101 | 0.229 | 0.246 | 2.516207
11.1 | 8.976 | 0.241 | 0.253 | 2.684938
11.15 | 9.334 | 0.268 | 0.253 | 2.871223
11.2 | 9.08 | 0.253 | 0.261 | 2.786344
11.25 | 8.948 | 0.235 | 0.26 | 2.626285
11.3 | 8.986 | 0.254 | 0.276 | 2.826619
11.35 | 8.988 | 0.252 | 0.277 | 2.803738
11.4 | 9.103 | 0.242 | 0.28 | 2.658464
11.45 | 8.542 | 0.237 | 0.282 | 2.774526
11.5 | 8.644 | 0.224 | 0.29 | 2.591393
11.55 | 8.397 | 0.233 | 0.291 | 2.774801
11.6 | 8.963 | 0.254 | 0.294 | 2.833873
11.65 | 8.872 | 0.234 | 0.302 | 2.637511
11.7 | 8.542 | 0.224 | 0.303 | 2.622337
11.75 | 8.397 | 0.217 | 0.311 | 2.584256
11.8 | 8.321 | 0.241 | 0.315 | 2.896287
11.85 | 8.681 | 0.248 | 0.324 | 2.856814
11.9 | 8.89 | 0.261 | 0.341 | 2.935883
11.95 | 8.789 | 0.25 | 0.349 | 2.844465
12 | 8.386 | 0.256 | 0.356 | 3.052707
12.05 | 8.419 | 0.272 | 0.362 | 3.230788
12.1 | 8.539 | 0.301 | 0.367 | 3.525003
12.15 | 8.599 | 0.306 | 0.372 | 3.558553
12.2 | 8.749 | 0.293 | 0.379 | 3.348954
12.25 | 8.8 | 0.286 | 0.388 | 3.25
12.3 | 8.866 | 0.279 | 0.406 | 3.146853
12.35 | 8.746 | 0.273 | 0.444 | 3.121427
12.4 | 8.588 | 0.262 | 0.478 | 3.050769
12.45 | 8.414 | 0.266 | 0.406 | 3.161398
12.5 | 8.326 | 0.231 | 0.397 | 2.774442
12.55 | 10.199 | 0.285 | 0.403 | 2.794392
12.6 | 12.625 | 0.325 | 0.406 | 2.574257
12.65 | 22.577 | 0.393 | 0.405 | 1.74071
12.7 | 13.032 | 0.393 | 0.406 | 3.015654
12.75 | 9.394 | 0.393 | 0.398 | 4.183521
12.8 | 8.117 | 0.27 | 0.395 | 3.326352
12.85 | 8.35 | 0.253 | 0.42 | 3.02994
12.9 | 8.188 | 0.266 | 0.445 | 3.248657
12.95 | 7.858 | 0.26 | 0.456 | 3.30873
13 | 7.679 | 0.246 | 0.467 | 3.203542
13.05 | 7.072 | 0.236 | 0.472 | 3.337104
13.1 | 6.346 | 0.28 | 0.485 | 4.412228
13.15 | 8.43 | 0.287 | 0.499 | 3.404508
13.2 | 9.055 | 0.301 | 0.529 | 3.32413
13.25 | 9.275 | 0.328 | 0.517 | 3.536388
13.3 | 9.47 | 0.331 | 0.528 | 3.495248
13.35 | 9.347 | 0.346 | 0.535 | 3.701722
13.4 | 9.707 | 0.334 | 0.541 | 3.440816
13.45 | 10.078 | 0.355 | 0.55 | 3.522524
13.5 | 12.591 | 0.346 | 0.558 | 2.747995
13.55 | 10.78 | 0.359 | 0.565 | 3.330241
13.6 | 9.683 | 0.308 | 0.593 | 3.180832
13.65 | 9.538 | 0.234 | 0.783 | 2.453345
13.7 | 9.7 | 0.248 | 0.664 | 2.556701
13.75 | 9.437 | 0.236 | 0.529 | 2.500795
13.8 | 9.183 | 0.251 | 0.628 | 2.733312
13.85 | 9.443 | 0.289 | 0.608 | 3.060468
13.9 | 14.61 | 0.393 | 0.856 | 2.689938
13.95 | 22.838 | 0.394 | 0.916 | 1.725195
14 | 29.608 | 0.394 | 0.959 | 1.330721
14.05 | 15.138 | 0.394 | 1.003 | 2.602722
14.1 | 18.959 | 0.394 | 1.052 | 2.078169
14.15 | 11.767 | 0.394 | 1.115 | 3.348347
14.2 | 9.905 | 0.238 | 1.184 | 2.402827
14.25 | 9.386 | 0.179 | 1.245 | 1.907096
14.3 | 9.313 | 0.19 | 1.453 | 2.040159
14.35 | 9.693 | 0.205 | 1.523 | 2.114928
14.4 | 9.561 | 0.205 | 1.613 | 2.144127
14.45 | 9.541 | 0.208 | 1.73 | 2.180065
14.5 | 9.326 | 0.23 | 1.853 | 2.466223
14.55 | 9.039 | 0.217 | 1.988 | 2.400708
14.6 | 9.41 | 0.211 | 2.062 | 2.242295
14.65 | 9.265 | 0.205 | 2.176 | 2.212628
14.7 | 8.953 | 0.196 | 2.315 | 2.18921
14.75 | 9.26 | 0.209 | 2.422 | 2.257019
14.8 | 9.395 | 0.214 | 2.583 | 2.277807
14.85 | 9.838 | 0.221 |  | 2.246392
14.9 | 9.397 | 0.233 |  | 2.479515
14.95 | 9.59 | 0.226 |  | 2.356621
15 | 9.796 | 0.224 |  | 2.286648

## CPT5
CPT 5 - Sand Site
Friction
Depth | Cone | Friction | PWP | Ratio
(m) | (MPa) | (MPa) | (MPa) | (%)
0 | 0.001 | 0 | 0 | 0
0.05 | 0.352 | 0 | 0.001 | 0
0.1 | 0.479 | 0.004 | 0.006 | 0.8350731
0.15 | 0.887 | 0.01 | 0.013 | 1.127396
0.2 | 0.995 | 0.01 | 0.001 | 1.005025
0.25 | 2.391 | 0.027 | -0.007 | 1.129235
0.3 | 1.898 | 0.035 | 0.008 | 1.844046
0.35 | 2.513 | 0.047 | 0.009 | 1.870275
0.4 | 3.743 | 0.044 | 0.01 | 1.175528
0.45 | 2.923 | 0.04 | 0.012 | 1.368457
0.5 | 1.969 | 0.048 | 0.021 | 2.437786
0.55 | 1.529 | 0.058 | 0.01 | 3.793329
0.6 | 2.216 | 0.054 | 0.003 | 2.436823
0.65 | 2.418 | 0.046 | -0.003 | 1.902399
0.7 | 1.997 | 0.046 | -0.006 | 2.303455
0.75 | 3.465 | 0.041 | -0.005 | 1.183261
0.8 | 6.44 | 0.035 | 0.001 | 0.5434783
0.85 | 7.206 | 0.031 | 0.004 | 0.4301971
0.9 | 7.381 | 0.042 | 0.008 | 0.5690286
0.95 | 7.16 | 0.048 | 0.009 | 0.6703911
1 | 6.881 | 0.053 | 0.007 | 0.7702369
1.05 | 7.333 | 0.056 | 0.006 | 0.7636711
1.1 | 7.712 | 0.06 | 0.007 | 0.7780083
1.15 | 8.106 | 0.06 | 0.004 | 0.7401925
1.2 | 8.834 | 0.061 | 0.003 | 0.6905139
1.25 | 9.105 | 0.065 | 0 | 0.7138935
1.3 | 8.812 | 0.069 | -0.008 | 0.7830232
1.35 | 8.355 | 0.066 | -0.008 | 0.7899461
1.4 | 7.937 | 0.062 | -0.007 | 0.7811516
1.45 | 7.185 | 0.058 | -0.004 | 0.8072373
1.5 | 6.577 | 0.053 | -0.008 | 0.8058385
1.55 | 6.317 | 0.045 | -0.01 | 0.7123635
1.6 | 6.196 | 0.044 | -0.009 | 0.7101356
1.65 | 5.819 | 0.041 | -0.01 | 0.7045884
1.7 | 5.461 | 0.037 | -0.016 | 0.6775316
1.75 | 5.18 | 0.031 | -0.014 | 0.5984556
1.8 | 4.711 | 0.029 | -0.01 | 0.6155806
1.85 | 4.331 | 0.026 | -0.009 | 0.6003233
1.9 | 4.151 | 0.024 | -0.011 | 0.5781739
1.95 | 4.326 | 0.023 | -0.012 | 0.531669
2 | 4.033 | 0.025 | -0.011 | 0.6198859
2.05 | 3.622 | 0.022 | -0.011 | 0.6073992
2.1 | 3.302 | 0.02 | -0.013 | 0.6056935
2.15 | 3.03 | 0.016 | -0.011 | 0.5280528
2.2 | 2.199 | 0.007 | -0.012 | 0.3183265
2.25 | 0.533 | 0.001 | -0.012 | 0.1876173
2.3 | 0.197 | 0 | -0.015 | 0
2.35 | 0.177 | 0 | -0.015 | 0
2.4 | 0.189 | 0 | -0.013 | 0
2.45 | 0.09 | 0 | -0.014 | 0
2.5 | 0.134 | 0 | -0.014 | 0
2.55 | 0.131 | 0 | -0.013 | 0
2.6 | 0.193 | 0 | -0.014 | 0
2.65 | 0.239 | 0 | -0.014 | 0
2.7 | 0.234 | 0 | -0.014 | 0
2.75 | 0.282 | 0 | -0.014 | 0
2.8 | 0.428 | 0 | -0.014 | 0
2.85 | 0.442 | 0 | -0.013 | 0
2.9 | 0.358 | 0 | -0.011 | 0
2.95 | 0.348 | 0 | -0.009 | 0
3 | 0.362 | 0 | -0.009 | 0
3.05 | 0.593 | 0.001 | -0.009 | 0.1686341
3.1 | 0.835 | 0.002 | -0.011 | 0.239521
3.15 | 1.549 | 0.005 | -0.011 | 0.3227889
3.2 | 2.503 | 0.008 | -0.015 | 0.3196165
3.25 | 3.075 | 0.013 | -0.015 | 0.4227642
3.3 | 3.61 | 0.02 | -0.015 | 0.5540166
3.35 | 4.082 | 0.025 | -0.015 | 0.6124449
3.4 | 4.554 | 0.03 | -0.016 | 0.6587615
3.45 | 5.169 | 0.035 | -0.017 | 0.6771136
3.5 | 5.601 | 0.039 | -0.017 | 0.6963042
3.55 | 6.086 | 0.042 | -0.016 | 0.6901084
3.6 | 6.582 | 0.045 | -0.015 | 0.6836828
3.65 | 6.376 | 0.053 | -0.015 | 0.8312422
3.7 | 5.952 | 0.063 | -0.014 | 1.058468
3.75 | 5.764 | 0.057 | -0.014 | 0.9888966
3.8 | 6.054 | 0.048 | -0.015 | 0.7928642
3.85 | 6.442 | 0.042 | -0.015 | 0.6519714
3.9 | 6.92 | 0.058 | -0.015 | 0.8381503
3.95 | 7.564 | 0.065 | -0.015 | 0.8593337
4 | 8.385 | 0.06 | -0.015 | 0.7155635
4.05 | 8.569 | 0.073 | -0.015 | 0.851908
4.1 | 6.256 | 0.094 | -0.015 | 1.502558
4.15 | 4.579 | 0.089 | -0.014 | 1.943656
4.2 | 6.837 | 0.074 | -0.015 | 1.082346
4.25 | 7.439 | 0.056 | -0.015 | 0.7527894
4.3 | 7.975 | 0.061 | -0.015 | 0.7648903
4.35 | 8.259 | 0.07 | -0.015 | 0.8475602
4.4 | 9.086 | 0.081 | -0.01 | 0.8914814
4.45 | 9.297 | 0.08 | -0.009 | 0.8604926
4.5 | 9.149 | 0.077 | -0.004 | 0.841622
4.55 | 9.067 | 0.076 | -0.005 | 0.8382045
4.6 | 8.939 | 0.089 | -0.005 | 0.9956371
4.65 | 12.663 | 0.112 | -0.005 | 0.8844666
4.7 | 16.335 | 0.131 | -0.005 | 0.801959
4.75 | 17.228 | 0.143 | -0.001 | 0.8300441
4.8 | 16.897 | 0.156 | -0.005 | 0.9232408
4.85 | 15.329 | 0.161 | -0.005 | 1.050297
4.9 | 13.137 | 0.168 | 0.003 | 1.278831
4.95 | 9.619 | 0.167 | -0.004 | 1.736147
5 | 10.791 | 0.14 | -0.006 | 1.297377
5.05 | 10.303 | 0.109 | -0.008 | 1.057944
5.1 | 8.841 | 0.099 | -0.01 | 1.119783
5.15 | 9.186 | 0.101 | -0.014 | 1.099499
5.2 | 10.663 | 0.105 | -0.01 | 0.9847135
5.25 | 11.486 | 0.136 | -0.005 | 1.18405
5.3 | 10.79 | 0.153 | -0.005 | 1.41798
5.35 | 7.668 | 0.211 | -0.004 | 2.751695
5.4 | 4.502 | 0.2 | -0.002 | 4.44247
5.45 | 3.772 | 0.144 | 0.003 | 3.817603
5.5 | 5.509 | 0.198 | 0.008 | 3.594119
5.55 | 8.004 | 0.311 | 0.009 | 3.885557
5.6 | 5.23 | 0.273 | 0.01 | 5.219885
5.65 | 4.222 | 0.221 | 0.01 | 5.234486
5.7 | 3.495 | 0.219 | 0.009 | 6.266094
5.75 | 5.042 | 0.222 | 0.009 | 4.403015
5.8 | 5.305 | 0.245 | 0.015 | 4.618285
5.85 | 5.405 | 0.229 | 0.018 | 4.236818
5.9 | 4.021 | 0.21 | 0.018 | 5.222581
5.95 | 3.838 | 0.188 | 0.019 | 4.898385
6 | 3.506 | 0.18 | 0.019 | 5.134056
6.05 | 3.857 | 0.183 | 0.019 | 4.74462
6.1 | 4.173 | 0.193 | 0.018 | 4.62497
6.15 | 7.495 | 0.225 | 0.015 | 3.002001
6.2 | 6.434 | 0.217 | 0.027 | 3.372707
6.25 | 8.696 | 0.191 | 0.018 | 2.196412
6.3 | 8.486 | 0.135 | 0.013 | 1.590856
6.35 | 7.136 | 0.143 | 0.006 | 2.003924
6.4 | 4.9 | 0.128 | 0.007 | 2.612245
6.45 | 6.857 | 0.114 | 0.007 | 1.662535
6.5 | 6.853 | 0.084 | 0.006 | 1.225741
6.55 | 6.692 | 0.062 | 0.007 | 0.9264794
6.6 | 6.466 | 0.067 | 0.007 | 1.036189
6.65 | 6.37 | 0.068 | 0.007 | 1.067504
6.7 | 6.456 | 0.067 | 0.014 | 1.037794
6.75 | 7.105 | 0.07 | 0.019 | 0.9852217
6.8 | 7.434 | 0.075 | 0.015 | 1.008878
6.85 | 7.352 | 0.078 | 0.006 | 1.060936
6.9 | 7.184 | 0.096 | 0.006 | 1.336303
6.95 | 6.511 | 0.099 | 0.016 | 1.520504
7 | 7.433 | 0.096 | 0.019 | 1.291538
7.05 | 6.943 | 0.086 | 0.018 | 1.238658
7.1 | 5.881 | 0.097 | 0.006 | 1.649379
7.15 | 6.087 | 0.082 | 0.013 | 1.347133
7.2 | 8.079 | 0.071 | 0.018 | 0.8788216
7.25 | 7.749 | 0.057 | 0.018 | 0.7355788
7.3 | 7.081 | 0.054 | 0.026 | 0.7626042
7.35 | 6.267 | 0.063 | 0.063 | 1.005266
7.4 | 5.81 | 0.08 | 0.045 | 1.376936
7.45 | 5.505 | 0.103 | 0.051 | 1.871026
7.5 | 8.88 | 0.081 | 0.027 | 0.9121622
7.55 | 4.954 | 0.11 | -0.051 | 2.220428
7.6 | 7.366 | 0.099 | -0.034 | 1.344013
7.65 | 10.446 | 0.075 | -0.02 | 0.7179782
7.7 | 8.492 | 0.095 | -0.012 | 1.1187
7.75 | 6.308 | 0.131 | -0.008 | 2.076728
7.8 | 8.983 | 0.155 | -0.006 | 1.725481
7.85 | 6.07 | 0.216 | -0.005 | 3.558484
7.9 | 2.79 | 0.205 | -0.005 | 7.34767
7.95 | 5.637 | 0.147 | -0.006 | 2.60777
8 | 8.975 | 0.122 | -0.005 | 1.359331
8.05 | 8.823 | 0.108 | -0.01 | 1.224073
8.1 | 8.775 | 0.122 | -0.011 | 1.390313
8.15 | 8.097 | 0.135 | -0.01 | 1.667284
8.2 | 7.72 | 0.124 | -0.005 | 1.606218
8.25 | 6.919 | 0.108 | 0.001 | 1.560919
8.3 | 5.835 | 0.081 | 0.002 | 1.388175
8.35 | 4.773 | 0.119 | 0.002 | 2.493191
8.4 | 7.62 | 0.112 | 0.002 | 1.469816
8.45 | 6.964 | 0.102 | 0.002 | 1.464675
8.5 | 6.217 | 0.085 | 0.002 | 1.367219
8.55 | 6.058 | 0.065 | 0.006 | 1.072961
8.6 | 5.676 | 0.069 | 0.01 | 1.215645
8.65 | 5.993 | 0.109 | 0.017 | 1.818789
8.7 | 6.663 | 0.167 | 0.017 | 2.506379
8.75 | 6.122 | 0.167 | 0.027 | 2.727867
8.8 | 4.865 | 0.17 | 0.043 | 3.494347
8.85 | 5.668 | 0.202 | 0.064 | 3.563867
8.9 | 5.807 | 0.255 | 0.07 | 4.391252
8.95 | 6.054 | 0.26 | 0.071 | 4.294681
9 | 6.517 | 0.27 | 0.07 | 4.143011
9.05 | 8.493 | 0.343 | 0.081 | 4.03862
9.1 | 10.631 | 0.294 | 0.083 | 2.765497
9.15 | 14.134 | 0.264 | 0.085 | 1.867836
9.2 | 16.092 | 0.393 | 0.087 | 2.442207
9.25 | 10.186 | 0.393 | 0.095 | 3.858237
9.3 | 7.836 | 0.393 | 0.11 | 5.015314
9.35 | 6.151 | 0.236 | 0.101 | 3.836775
9.4 | 7.483 | 0.311 | 0.099 | 4.156087
9.45 | 8.743 | 0.298 | 0.111 | 3.408441
9.5 | 6.067 | 0.251 | 0.106 | 4.137135
9.55 | 15.286 | 0.133 | 0.101 | 0.8700772
9.6 | 14.387 | 0.14 | 0.147 | 0.9731007
9.65 | 12.734 | 0.139 | 0.136 | 1.091566
9.7 | 14.596 | 0.138 | 0.154 | 0.9454645
9.75 | 16.474 | 0.271 | 0.177 | 1.645016
9.8 | 11.707 | 0.246 | 0.141 | 2.101307
9.85 | 19.934 | 0.234 | 0.124 | 1.173874
9.9 | 15.256 | 0.211 | 0.149 | 1.383062
9.95 | 18.965 | 0.271 | 0.163 | 1.428948
10 | 27.269 | 0.393 | 0.258 | 1.441197
10.05 | 16.144 | 0.393 | 0.275 | 2.434341
10.1 | 8.928 | 0.393 | 0.294 | 4.401882
10.15 | 8.251 | 0.333 | 0.319 | 4.035874
10.2 | 9.191 | 0.281 | 0.351 | 3.057339
10.25 | 10.199 | 0.255 | 0.371 | 2.500245
10.3 | 9.633 | 0.29 | 0.397 | 3.010485
10.35 | 9.984 | 0.264 | 0.429 | 2.644231
10.4 | 9.212 | 0.228 | 0.484 | 2.475033
10.45 | 10.044 | 0.227 | 0.552 | 2.260056
10.5 | 9.702 | 0.226 | 0.624 | 2.329417
10.55 | 9.571 | 0.236 | 0.733 | 2.465782
10.6 | 9.589 | 0.185 | 0.777 | 1.929294
10.65 | 9.883 | 0.196 | 0.982 | 1.983203
10.7 | 10.034 | 0.209 | 1.188 | 2.082918
10.75 | 9.635 | 0.224 | 1.42 | 2.324857
10.8 | 10.295 | 0.234 | 1.634 | 2.272948
10.85 | 9.425 | 0.213 |  | 2.259947
10.9 | 7.693 | 0.199 |  | 2.586767
10.95 | 8.988 | 0.162 |  | 1.802403
11 | 9.391 | 0.177 |  | 1.884783
11.05 | 9.617 | 0.206 |  | 2.14204

## Combined_CPT1-5
CPT 1-5 Combined - Sand Site

## PMT
MENARD PRESUREMETER TESTS
| Depth | Init Mod | Reload Mod | Limit Press
| (m) | (MPa) | (MPa) | (MPa)
PMT 1 | 0.5 | 6.421 | 21.904 | 0.4
| 1.2 | 6.27 | 24.335 | 0.46
| 2.1 | 7.443 | 33.903 | 0.8
| 3.3 | 7.746 | 51.428 | 0.74
| 5.1 | 12.595 | 78.108 | 1.1
| 7.5 | 4.619 | 61.099 | 0.9
| 10.8 | 173.878 | 369.548 | 4.2
PMT 2 | 0.5 | 7.621 | 34.336 | 0.58
| 1.2 | 10.558 | 47.885 | 0.9
| 2.1 | 8.075 | 57.779 | 0.84
| 3.3 | 9.49 | 55.513 | 0.92
| 5.1 | 13.365 | 84.967 | 1.25
| 7.5 | 6.387 | 41.97 | 1
| 10.8 | 132.929 | 253.725 | 4.4
PMT 3 | 1.4 | 8.563 | 87.76 | 0.78
| 2.1 | 9.663 | 59.289 | 0.8
| 3 | 8.128 | 52.075 | 0.8
PMT 4 | 1.4 | 14.868 | 29.572 | 0.85
| 2.1 | 12.373 | 25.45 | 0.9
| 3 | 9.862 | 23.089 | 0.72

## DMT
MARCHETTI DILATOMETER TESTS
| Depth | s'v | P0 | P1 | u | ED | ID | KD | Thrust
| (m) | (kPa) | (kPa) | (kPa) | (kPa) | (MPa) |  |  | (kN)
DMT 1 | 0.2 | 3.4 | 240 | 830 | 0 | 20.473 | 2.458333 | 70.58824
| 0.4 | 6.8 | 210 | 690 | 0 | 16.656 | 2.285714 | 30.88235
| 0.6 | 10.2 | 180 | 920 | 0 | 25.678 | 4.111111 | 17.64706
| 0.8 | 13.6 | 130 | 780 | 0 | 22.555 | 5 | 9.558824
| 1 | 17 | 170 | 870 | 0 | 24.29 | 4.117647 | 10
| 1.2 | 20.4 | 300 | 1220 | 0 | 31.924 | 3.066667 | 14.70588
| 1.4 | 23.8 | 190 | 1200 | 0 | 35.047 | 5.315789 | 7.983193
| 1.6 | 27.2 | 260 | 1270 | 0 | 35.047 | 3.884615 | 9.558824
| 1.8 | 30.6 | 380 | 1360 | 0 | 34.006 | 2.578947 | 12.4183
| 2 | 34 | 150 | 900 | 0 | 26.025 | 5 | 4.411765
| 2.2 | 37.4 | 190 | 840 | 0 | 22.555 | 3.421053 | 5.080214
| 2.4 | 40.8 | 140 | 770 | 0 | 21.861 | 4.5 | 3.431373
| 2.6 | 44.2 | 190 | 830 | 0 | 22.208 | 3.368421 | 4.298643
| 2.8 | 47.6 | 200 | 1000 | 0 | 27.76 | 4 | 4.201681
| 3 | 51 | 210 | 1040 | 0 | 28.801 | 3.952381 | 4.117647
| 3.2 | 54.4 | 200 | 1050 | 0 | 29.495 | 4.25 | 3.676471
| 3.4 | 57.8 | 190 | 1100 | 0 | 31.577 | 4.789474 | 3.287197
| 3.6 | 61.2 | 250 | 1150 | 0 | 31.23 | 3.6 | 4.084967
| 3.8 | 64.6 | 160 | 1000 | 0 | 29.148 | 5.25 | 2.47678
| 4 | 68 | 180 | 1000 | 0 | 28.454 | 4.555556 | 2.647059
| 4.2 | 71.4 | 220 | 1300 | 0 | 37.476 | 4.909091 | 3.081232
| 4.4 | 74.8 | 470 | 1810 | 0 | 46.498 | 2.851064 | 6.283422
| 4.6 | 78.2 | 340 | 1690 | 0 | 46.845 | 3.970588 | 4.347826
| 4.8 | 81.6 | 410 | 1970 | 0 | 54.132 | 3.804878 | 5.02451
| 5 | 84 | 500 | 2030 | 1 | 53.091 | 3.066132 | 5.940476
| 5.2 | 85.438 | 420 | 1710 | 2.962 | 44.763 | 3.093243 | 4.881177
| 5.4 | 86.876 | 650 | 1610 | 4.924 | 33.312 | 1.488197 | 7.42525
| 5.6 | 88.314 | 430 | 1470 | 6.886 | 36.088 | 2.457966 | 4.791018
| 5.8 | 89.752 | 830 | 2200 | 8.848 | 47.539 | 1.668388 | 9.149122
| 6 | 91.19 | 730 | 3430 | 10.81 | 93.69 | 3.754224 | 7.88672
| 6.2 | 92.628 | 650 | 1870 | 12.772 | 42.334 | 1.914542 | 6.879432
| 6.4 | 94.066 | 1100 | 3100 | 14.734 | 69.4 | 1.842866 | 11.53728
| 6.6 | 95.504 | 790 | 1880 | 16.696 | 37.823 | 1.409536 | 8.097085
| 6.8 | 96.942 | 430 | 1520 | 18.658 | 37.823 | 2.649863 | 4.243176
| 7 | 98.38 | 440 | 1330 | 20.62 | 30.883 | 2.12218 | 4.262858
| 7.2 | 99.818 | 380 | 1590 | 22.582 | 41.987 | 3.385392 | 3.580697
| 7.4 | 101.256 | 490 | 1680 | 24.544 | 41.293 | 2.556633 | 4.596824
| 7.6 | 102.694 | 330 | 1480 | 26.506 | 39.905 | 3.789202 | 2.955324
| 7.8 | 104.132 | 190 | 880 | 28.468 | 23.943 | 4.271599 | 1.551223
| 8 | 105.57 | 490 | 1110 | 30.43 | 21.514 | 1.349087 | 4.353225
| 8.2 | 107.008 | 200 | 1170 | 32.392 | 33.659 | 5.787313 | 1.566313
| 8.4 | 108.446 | 660 | 1180 | 34.354 | 18.044 | 0.8311409 | 5.769194
| 8.6 | 109.884 | 290 | 1290 | 36.316 | 34.7 | 3.941912 | 2.308653
| 8.8 | 111.322 | 1070 | 3030 | 38.278 | 68.012 | 1.899737 | 9.267908
| 9 | 112.76 | 970 | 2760 | 40.24 | 62.113 | 1.925228 | 8.245477
| 9.2 | 114.198 | 1080 | 3730 | 42.202 | 91.955 | 2.553483 | 9.087707
| 9.4 | 115.636 | 980 | 3150 | 44.164 | 75.299 | 2.318782 | 8.092947
| 9.6 | 117.074 | 870 | 2690 | 46.126 | 63.154 | 2.209076 | 7.037207
| 9.8 | 118.512 | 320 | 2050 | 48.088 | 60.031 | 6.362353 | 2.294384
| 10 | 119.95 | 1720 | 4930 | 50.05 | 111.387 | 1.922213 | 13.92205
| Depth | s'v | P0 | P1 | u | ED | ID | KD | Thrust
| (m) | (kPa) | (kPa) | (kPa) | (kPa) | (MPa)
DMT 2 | 0.2 | 3.4 | 290 | 1140 | 0 | 29.495 | 2.931034 | 85.29412
| 0.4 | 6.8 | 310 | 1200 | 0 | 30.883 | 2.870968 | 45.58824
| 0.6 | 10.2 | 220 | 940 | 0 | 24.984 | 3.272727 | 21.56863
| 0.8 | 13.6 | 190 | 1040 | 0 | 29.495 | 4.473684 | 13.97059
| 1 | 17 | 220 | 1010 | 0 | 27.413 | 3.590909 | 12.94118
| 1.2 | 20.4 | 210 | 790 | 0 | 20.126 | 2.761905 | 10.29412
| 1.4 | 23.8 | 210 | 850 | 0 | 22.208 | 3.047619 | 8.823529
| 1.6 | 27.2 | 170 | 840 | 0 | 23.249 | 3.941176 | 6.25
| 1.8 | 30.6 | 200 | 950 | 0 | 26.025 | 3.75 | 6.535948
| 2 | 34 | 270 | 940 | 0 | 23.249 | 2.481481 | 7.941176
| 2.2 | 37.4 | 200 | 1040 | 0 | 29.148 | 4.2 | 5.347594
| 2.4 | 40.8 | 160 | 810 | 0 | 22.555 | 4.0625 | 3.921569
| 2.6 | 44.2 | 210 | 920 | 0 | 24.637 | 3.380952 | 4.751131
| 2.8 | 47.6 | 130 | 880 | 0 | 26.025 | 5.769231 | 2.731092
| 3 | 51 | 150 | 930 | 0 | 27.066 | 5.2 | 2.941176
| 3.2 | 54.4 | 620 | 1860 | 0 | 43.028 | 2 | 11.39706
| 3.4 | 57.8 | 550 | 2010 | 0 | 50.662 | 2.654545 | 9.515571
| 3.6 | 61.2 | 240 | 1330 | 0 | 37.823 | 4.541667 | 3.921569
| 3.8 | 64.6 | 460 | 2140 | 0 | 58.296 | 3.652174 | 7.120743
| 4 | 68 | 520 | 2210 | 0 | 58.643 | 3.25 | 7.647059
| 4.2 | 71.4 | 730 | 1490 | 0 | 26.372 | 1.041096 | 10.22409
| 4.4 | 74.8 | 690 | 1900 | 0 | 41.987 | 1.753623 | 9.224599
| 4.6 | 78.2 | 760 | 2430 | 0 | 57.949 | 2.197368 | 9.71867
| 4.8 | 81.6 | 940 | 2090 | 0 | 39.905 | 1.223404 | 11.51961
| 5 | 84 | 1250 | 2630 | 1 | 47.886 | 1.104884 | 14.86905
| 5.2 | 85.438 | 860 | 1610 | 2.962 | 26.025 | 0.8751071 | 10.03111
| 5.4 | 86.876 | 800 | 2220 | 4.924 | 49.274 | 1.785993 | 9.151849
| 5.6 | 88.314 | 570 | 1760 | 6.886 | 41.293 | 2.113249 | 6.376271
| 5.8 | 89.752 | 410 | 1680 | 8.848 | 44.069 | 3.165882 | 4.469561
| 6 | 91.19 | 360 | 1430 | 10.81 | 37.129 | 3.064234 | 3.829258
| 6.2 | 92.628 | 280 | 1190 | 12.772 | 31.577 | 3.405332 | 2.884959
| 6.4 | 94.066 | 400 | 1470 | 14.734 | 37.129 | 2.777302 | 4.095699
| 6.6 | 95.504 | 220 | 1240 | 16.696 | 35.394 | 5.017117 | 2.128749
| 6.8 | 96.942 | 530 | 1960 | 18.658 | 49.621 | 2.796563 | 5.274721
| 7 | 98.38 | 310 | 1200 | 20.62 | 30.883 | 3.075541 | 2.941452
| 7.2 | 99.818 | 640 | 1620 | 22.582 | 34.006 | 1.587255 | 6.185437
| 7.4 | 101.256 | 710 | 1680 | 24.544 | 33.659 | 1.415116 | 6.769535
| 7.6 | 102.694 | 260 | 1470 | 26.506 | 41.987 | 5.182146 | 2.273687
| 7.8 | 104.132 | 550 | 1080 | 28.468 | 18.391 | 1.016237 | 5.008374
| 8 | 105.57 | 440 | 1570 | 30.43 | 39.211 | 2.758991 | 3.879606
| 8.2 | 107.008 | 710 | 2150 | 32.392 | 49.968 | 2.125122 | 6.332312
| 8.4 | 108.446 | 890 | 2690 | 34.354 | 62.46 | 2.103674 | 7.890065
| 8.6 | 109.884 | 1190 | 3730 | 36.316 | 88.138 | 2.201643 | 10.49911
| 8.8 | 111.322 | 1220 | 3010 | 38.278 | 62.113 | 1.514739 | 10.61535
| 9 | 112.76 | 730 | 2730 | 40.24 | 69.4 | 2.899559 | 6.117063
| 9.2 | 114.198 | 330 | 2290 | 42.202 | 68.012 | 6.810332 | 2.520167
| 9.4 | 115.636 | 1260 | 3710 | 44.164 | 85.015 | 2.015074 | 10.51434
| Depth | s'v | P0 | P1 | u | ED | ID | KD | Thrust
| (m) | (kPa) | (kPa) | (kPa) | (kPa) | (MPa) |  |  | (kN)
DMT 3 | 1 | 17 | 300 | 1040 | 0 | 25.678 | 2.466667 | 17.64706 | 20
| 1.2 | 20.4 | 262 | 948 | 0 | 23.8042 | 2.618321 | 12.84314 | 20
| 1.4 | 23.8 | 212 | 775 | 0 | 19.5361 | 2.65566 | 8.907563 | 18.6
| 1.6 | 27.2 | 252 | 940 | 0 | 23.8736 | 2.730159 | 9.264706 | 19.3
| 1.8 | 30.6 | 260 | 990 | 0 | 25.331 | 2.807692 | 8.496732 | 20
| 2 | 34 | 254 | 1010 | 0 | 26.2332 | 2.976378 | 7.470588 | 21.7
| 2.2 | 37.4 | 368 | 1251 | 0 | 30.6401 | 2.399457 | 9.839572 | 23.3
| 2.4 | 40.8 | 323 | 1210 | 0 | 30.7789 | 2.74613 | 7.916667 | 23.6
| 2.6 | 44.2 | 404 | 1429 | 0 | 35.5675 | 2.537129 | 9.140271 | 25
| 2.8 | 47.6 | 460 | 1650 | 0 | 41.293 | 2.586957 | 9.663866 | 25.5
| 3 | 51 | 462 | 1570 | 0 | 38.4476 | 2.398268 | 9.058824 | 27.4
| 3.2 | 54.4 | 395 | 1450 | 0 | 36.6085 | 2.670886 | 7.261029 | 27
| 3.4 | 57.8 | 446 | 1589 | 0 | 39.6621 | 2.56278 | 7.716263 | 25.2
| 3.6 | 61.2 | 500 | 1650 | 0 | 39.905 | 2.3 | 8.169935 | 25.1
| 3.8 | 64.6 | 494 | 1653 | 0 | 40.2173 | 2.346154 | 7.647059 | 25.4
| 4 | 68 | 585 | 2050 | 0 | 50.8355 | 2.504274 | 8.602941 | 28
| 4.2 | 71.4 | 651 | 2110 | 0 | 50.6273 | 2.241167 | 9.117647 | 32.3
| 4.4 | 74.8 | 783 | 2490 | 0 | 59.2329 | 2.180077 | 10.46791 | 37.4
| 4.6 | 78.2 | 581 | 2030 | 0 | 50.2803 | 2.493976 | 7.429668 | 28.8
| 4.8 | 81.6 | 457 | 1470 | 0 | 35.1511 | 2.21663 | 5.60049 | 28.6
| 5 | 84 | 855 | 2850 | 1 | 69.2265 | 2.336066 | 10.16667 | 33.4
| 5.2 | 85.438 | 1074 | 2225 | 2.962 | 39.9397 | 1.074658 | 12.53585 | 31.5
| 5.4 | 86.876 | 1005 | 2370 | 4.924 | 47.3655 | 1.364896 | 11.51153 | 30.7
| 5.6 | 88.314 | 952 | 1540 | 6.886 | 20.4036 | 0.6221472 | 10.70175 | 25.8
| 5.8 | 89.752 | 818 | 1590 | 8.848 | 26.7884 | 0.9540853 | 9.01542 | 34.5
| 6 | 91.19 | 1268 | 2570 | 10.81 | 45.1794 | 1.035643 | 13.78649 | 34.1
| 6.2 | 92.628 | 813 | 2229 | 12.772 | 49.1352 | 1.769496 | 8.639159 | 38.2
| 6.4 | 94.066 | 648 | 2051 | 14.734 | 48.6841 | 2.215499 | 6.732146 | 31.8
| 6.6 | 95.504 | 714 | 1990 | 16.696 | 44.2772 | 1.829905 | 7.301307 | 33.9
| 6.8 | 96.942 | 543 | 1540 | 18.658 | 34.5959 | 1.901431 | 5.408822 | 30.5
| 7 | 98.38 | 1017 | 2340 | 20.62 | 45.9081 | 1.327807 | 10.12787 | 30.8
| 7.2 | 99.818 | 1510 | 3400 | 22.582 | 65.583 | 1.270658 | 14.9013 | 29.2
| 7.4 | 101.256 | 1857 | 3400 | 24.544 | 53.5421 | 0.8420393 | 18.09726 | 33.1
| 7.6 | 102.694 | 1596 | 3990 | 26.506 | 83.0718 | 1.525332 | 15.28321 | 40.8
| 7.8 | 104.132 | 963 | 2790 | 28.468 | 63.3969 | 1.954989 | 8.974494 | 45.1
| 8 | 105.57 | 1115 | 2490 | 30.43 | 47.7125 | 1.267784 | 10.27347 | 41.2
| 8.2 | 107.008 | 785 | 2150 | 32.392 | 47.3655 | 1.813693 | 7.033194 | 31.6

## CHS
CROSS-HOLE SHEAR WAVE TESTS
| Depth | Vs | G0
| (m) | (m/s) | (MPa)
CHS 1 | 2 | 240 | 104
| 4 | 300 | 162
| 6 | 281 | 142
| 8 | 199 | 71
| 10 | 238 | 102
| Depth | Vs | G0
| (m) | (m/s) | (MPa)
CHS 2 | 2 | 202 | 73
| 4 | 211 | 80
| 6 | 210 | 79
| 8 | 170 | 52
| 10 | 230 | 95
Max. Shear Modulus G0 (MPa)
Shear wave velocity Vs (m/s)