## Red Arroyo Spec 1
[HEADER]
Created by Sigma-1 ICON-SI Version 1.1.0; Copyright 2015, GEOTAC | File Location: | C:\CENG3341\202020 Data\ | File Name: | Red Arroyo Spec 1.ctf
Project: | Red Arroyo | Load Frame Name: | Load Frame 1
Date: | 2020-03-15 | Time: | 15:14 | [5 empty] | Stress (psf) | ef
Boring: | Boring7 | Sample: | Sample3 | [5 empty] | 100 | 0.3395767
Specimen: | Specimen1 | Depth (ft): | 10 | [5 empty] | 200 | 0.4236789
Diameter (inch): | 2.5 | Height (inch): | 1 | Area (SF) -> | 0.03408846 |  |  |  | 400 | 1.256636
Comments: | [8 empty] | 800 | 6.578795
[9 empty] | 1600 | 10.4687
[SENSORS] | [8 empty] | 3200 | 14.20966
Name | External Load Cell | DCDT | Load Frame Encoder | [5 empty] | 6400 | 17.88794
ID | LC#1 | LPT#4 | N/A | [5 empty] | 12800 | 20.98517
Module | Load Frame ADIO | Load Frame ADIO | N/A | [5 empty] | 3200 | 20.14185
Channel | 2 | 1 | N/A | [5 empty] | 400 | 18.91149
Unit | lbs | inch | inch | [5 empty] | 200 | 18.6656
Cal. Factor | -157292.1474 | 3.026553485 | 3940000
Excitation | 10.0192 | 10.0192 | N/A
Zero | 3.3e-05 | -0.000464227 | N/A
Min. Reading | -500 | -0.01 | 0
Max. Reading | 500 | 3.05 | 1.5
[STEP 1] | 100 | 1.161639e-05 | 100 | 0 | 30 | 1440 | 1 | 1.161639e-05 | CENG3341_24HR |  | 0.2483927 | Consol_Standard | 0 | False | -4258510
Time | External Load Cell | DCDT | Platen Position | Elapsed Time (min) | Stress (psf) | Strain (%)
2020-03-15 15:31 | -8.247546e-05 | 0.8218644 | -4258510 | 0 | 53.181 | 0
2020-03-15 15:31 | -8.160541e-05 | 0.8218596 | -4258403 | 0.04999999 | 52.78031 | -0.0001440105
2020-03-15 15:31 | -8.935239e-05 | 0.8218751 | -4258231 | 0.09999999 | 56.34809 | 0.0003240236
2020-03-15 15:31 | -0.0001002577 | 0.8220324 | -4257921 | 0.1833333 | 61.37044 | 0.00507637
2020-03-15 15:31 | -0.0001226644 | 0.8222755 | -4257359 | 0.2666667 | 71.68957 | 0.0124209
2020-03-15 15:31 | -0.0001765356 | 0.8239537 | -4254747 | 0.3833333 | 96.49941 | 0.0631126
2020-03-15 15:31 | -0.0001799324 | 0.8244244 | -4253991 | 0.5166667 | 98.06374 | 0.07733363
2020-03-15 15:32 | -0.0001837939 | 0.8252969 | -4253153 | 0.7666667 | 99.84215 | 0.1036876
2020-03-15 15:32 | -0.0001823161 | 0.8258129 | -4252647 | 1.016667 | 99.16152 | 0.1192767
2020-03-15 15:32 | -0.0001830669 | 0.8268713 | -4251738 | 1.516667 | 99.50732 | 0.151247
2020-03-15 15:33 | -0.0001848904 | 0.8275089 | -4251000 | 2.016667 | 100.3471 | 0.1705084
2020-03-15 15:34 | -0.0001841515 | 0.8283384 | -4249935 | 3.016667 | 100.0068 | 0.1955662
2020-03-15 15:35 | -0.0001822088 | 0.8296352 | -4249349 | 4.016667 | 99.11212 | 0.2347371
2020-03-15 15:37 | -0.0001865113 | 0.8306649 | -4248400 | 6.016667 | 101.0936 | 0.2658434
2020-03-15 15:39 | -0.000181887 | 0.8315481 | -4247739 | 8.033333 | 98.96392 | 0.2925213
2020-03-15 15:42 | -0.0001827332 | 0.8323776 | -4247022 | 11.53333 | 99.35363 | 0.3175791
2020-03-15 15:46 | -0.0001831742 | 0.8325445 | -4246927 | 15.03333 | 99.55672 | 0.3226195
2020-03-15 15:53 | -0.0001848308 | 0.8328305 | -4245680 | 22.53333 | 100.3197 | 0.3312601
2020-03-15 16:01 | -0.0001828881 | 0.8330367 | -4245583 | 30.03333 | 99.42499 | 0.3374886
2020-03-15 16:01 | -0.0001843064 | 0.8331058 | -4245497 | 30.06667 | 100.0782 | 0.3395767
[STEP 2] | 200 | 0.0001103557 | 200 | 1 | 60 | 1440 | 1 | 0.0001103557 | CENG3341_24HR |  | 0.9965916 | 0.2517852
Time | External Load Cell | DCDT | Platen Position | Elapsed Time (min) | Stress (psf) | Strain (%)
2020-03-15 16:01 | -0.0001834483 | 0.8330403 | -4245497 | 0 | 99.68297 | 0
2020-03-15 16:01 | -0.0003859303 | 0.8353906 | -4240772 | 0.05 | 192.9339 | 0.07099717
2020-03-15 16:01 | -0.000395322 | 0.8359448 | -4239979 | 0.1 | 197.2592 | 0.08773839
2020-03-15 16:01 | -0.0003974197 | 0.8363822 | -4239467 | 0.15 | 198.2252 | 0.1009514
2020-03-15 16:01 | -0.0004070974 | 0.8368065 | -4238811 | 0.2333333 | 202.6822 | 0.1137683
2020-03-15 16:01 | -0.0003971694 | 0.8370305 | -4238863 | 0.3166667 | 198.1099 | 0.1205368
2020-03-15 16:01 | -0.0003845835 | 0.8371628 | -4238201 | 0.4333333 | 192.3137 | 0.1245331
2020-03-15 16:01 | -0.0003911744 | 0.8375311 | -4237808 | 0.5666667 | 195.349 | 0.1356579
2020-03-15 16:02 | -0.0003941183 | 0.8380114 | -4237228 | 0.8166667 | 196.7048 | 0.1501669
2020-03-15 16:02 | -0.0003955604 | 0.8385418 | -4236680 | 1.066667 | 197.3689 | 0.1661881
2020-03-15 16:02 | -0.0003972171 | 0.8391949 | -4235720 | 1.566667 | 198.1319 | 0.1859175
2020-03-15 16:03 | -0.0003997438 | 0.8396371 | -4234931 | 2.066667 | 199.2955 | 0.1992745
2020-03-15 16:04 | -0.0004001847 | 0.8404869 | -4234124 | 3.066667 | 199.4986 | 0.2249444
2020-03-15 16:05 | -0.0003998987 | 0.841053 | -4233170 | 4.066667 | 199.3669 | 0.2420456
2020-03-15 16:07 | -0.0004031882 | 0.8425166 | -4232013 | 6.066667 | 200.8818 | 0.2862569
2020-03-15 16:09 | -0.0004005065 | 0.8428706 | -4231252 | 8.066667 | 199.6468 | 0.2969496
2020-03-15 16:12 | -0.0004003635 | 0.8435654 | -4230300 | 11.56667 | 199.581 | 0.3179392
2020-03-15 16:16 | -0.0004010905 | 0.8444533 | -4229606 | 15.08333 | 199.9158 | 0.3447611
2020-03-15 16:23 | -0.0004035457 | 0.8454199 | -4228531 | 22.58333 | 201.0465 | 0.3739592
2020-03-15 16:31 | -0.0004012097 | 0.8457584 | -4227823 | 30.08333 | 199.9707 | 0.384184
2020-03-15 16:46 | -0.0004013647 | 0.8461744 | -4226934 | 45.08333 | 200.042 | 0.3967489
2020-03-15 17:01 | -0.0004011859 | 0.8465069 | -4226381 | 60.08333 | 199.9597 | 0.4067936
2020-03-15 17:31 | -0.0004012336 | 0.8469097 | -4225730 | 90.08333 | 199.9817 | 0.4189625
2020-03-15 17:42 | -0.0004013289 | 0.8470659 | -4225553 | 101.65 | 200.0256 | 0.4236789
[STEP 3] | 400 | 0.000783743 | 400 | 1 | 60 | 1440 | 1 | 0.000783743 | CENG3341_24HR |  | 0.9924575 | 0.2560181
Time | External Load Cell | DCDT | Platen Position | Elapsed Time (min) | Stress (psf) | Strain (%)
2020-03-15 17:42 | -0.0004008879 | 0.8470647 | -4225553 | 0 | 199.8225 | 0.4236429
2020-03-15 17:43 | -0.0007198725 | 0.8498452 | -4222745 | 0.05 | 346.7274 | 0.507637
2020-03-15 17:43 | -0.0008197369 | 0.8520704 | -4219913 | 0.1 | 392.7189 | 0.5748539
2020-03-15 17:43 | -0.0008262444 | 0.8530406 | -4218903 | 0.15 | 395.7159 | 0.60416
2020-03-15 17:43 | -0.0008448848 | 0.8537437 | -4217977 | 0.2333333 | 404.3005 | 0.6254016
2020-03-15 17:43 | -0.0008115609 | 0.8542789 | -4217774 | 0.3 | 388.9536 | 0.6415667
2020-03-15 17:43 | -0.0008286638 | 0.8549463 | -4216864 | 0.4333333 | 396.8301 | 0.6617282
2020-03-15 17:43 | -0.0008295815 | 0.8554326 | -4216309 | 0.55 | 397.2528 | 0.6764173
2020-03-15 17:43 | -0.0008322274 | 0.8560082 | -4215375 | 0.8 | 398.4713 | 0.6938065
2020-03-15 17:44 | -0.0008331451 | 0.8564862 | -4214542 | 1.05 | 398.894 | 0.7082436
2020-03-15 17:44 | -0.0008316792 | 0.8574921 | -4213171 | 1.566667 | 398.2188 | 0.7386298
2020-03-15 17:45 | -0.0008366849 | 0.8584682 | -4211924 | 2.066667 | 400.5242 | 0.768116
2020-03-15 17:46 | -0.000836971 | 0.859927 | -4210057 | 3.066667 | 400.6559 | 0.8121832
2020-03-15 17:47 | -0.0008267688 | 0.8616969 | -4209130 | 4.066667 | 395.9574 | 0.8656471
2020-03-15 17:49 | -0.0008340509 | 0.8629507 | -4206624 | 6.066667 | 399.3111 | 0.9035218
2020-03-15 17:51 | -0.0008348137 | 0.8639745 | -4204811 | 8.066667 | 399.6624 | 0.9344481
2020-03-15 17:54 | -0.0008358745 | 0.8657885 | -4202465 | 11.56667 | 400.1509 | 0.9892441
2020-03-15 17:58 | -0.0008354931 | 0.867202 | -4200964 | 15.06667 | 399.9753 | 1.031943
2020-03-15 18:05 | -0.0008350521 | 0.8695249 | -4198579 | 22.56667 | 399.7722 | 1.102112
2020-03-15 18:13 | -0.000835207 | 0.8712018 | -4196819 | 30.06667 | 399.8435 | 1.152768
2020-03-15 18:28 | -0.0008352905 | 0.8734056 | -4194648 | 45.06667 | 399.882 | 1.219337
2020-03-15 18:43 | -0.0008357791 | 0.8746153 | -4192974 | 60.08333 | 400.107 | 1.255879
2020-03-15 18:43 | -0.0008356838 | 0.8746403 | -4192970 | 60.11667 | 400.0631 | 1.256636
[STEP 4] | 800 | 0.0009830367 | 800 | 1 | 60 | 1440 | 1 | 0.0009830367 | CENG3341_24HR |  | 0.9848014 | 0.2643476
Time | External Load Cell | DCDT | Platen Position | Elapsed Time (min) | Stress (psf) | Strain (%)
2020-03-15 18:43 | -0.0008357672 | 0.8745771 | -4192970 | 0 | 400.1015 | 1.254727
2020-03-15 18:43 | -0.001565031 | 0.8793874 | -4186917 | 0.04999999 | 735.9564 | 1.400034
2020-03-15 18:43 | -0.001673453 | 0.8817663 | -4183572 | 0.09999999 | 785.8889 | 1.471895
2020-03-15 18:43 | -0.001688709 | 0.8826781 | -4181928 | 0.15 | 792.9147 | 1.499437
2020-03-15 18:43 | -0.001700151 | 0.8836983 | -4180163 | 0.2333333 | 798.1841 | 1.530255
2020-03-15 18:43 | -0.001722319 | 0.8846184 | -4178920 | 0.3 | 808.3934 | 1.55805
2020-03-15 18:43 | -0.001687457 | 0.8856994 | -4177910 | 0.4333333 | 792.3384 | 1.590704
2020-03-15 18:43 | -0.001688888 | 0.8868722 | -4176942 | 0.55 | 792.9971 | 1.62613
2020-03-15 18:43 | -0.001691283 | 0.8891152 | -4175243 | 0.8 | 794.1003 | 1.693887
2020-03-15 18:44 | -0.001692427 | 0.8914679 | -4173697 | 1.05 | 794.6273 | 1.764957
2020-03-15 18:44 | -0.001704918 | 0.8942139 | -4170972 | 1.55 | 800.3796 | 1.847907
2020-03-15 18:45 | -0.001681176 | 0.8953295 | -4169007 | 2.05 | 789.4458 | 1.881605
2020-03-15 18:46 | -0.00170487 | 0.8970457 | -4165099 | 3.066667 | 800.3577 | 1.933449
2020-03-15 18:47 | -0.001710019 | 0.8993639 | -4161885 | 4.066667 | 802.7289 | 2.003474
2020-03-15 18:49 | -0.0017063 | 0.9057414 | -4156556 | 6.066667 | 801.0164 | 2.196124
2020-03-15 18:51 | -0.001705633 | 0.9090607 | -4152261 | 8.066667 | 800.709 | 2.296391
2020-03-15 18:54 | -0.001704393 | 0.9147243 | -4145570 | 11.56667 | 800.1381 | 2.467476
2020-03-15 18:58 | -0.001706586 | 0.9207443 | -4139558 | 15.06667 | 801.1481 | 2.649325
2020-03-15 19:05 | -0.001702248 | 0.9295783 | -4127944 | 22.56667 | 799.1501 | 2.916176
2020-03-15 19:13 | -0.00170543 | 0.9379879 | -4116878 | 30.06667 | 800.6157 | 3.170211
2020-03-15 19:28 | -0.001703249 | 0.9544735 | -4097240 | 45.06667 | 799.6112 | 3.668199
2020-03-15 19:43 | -0.001702522 | 0.9693905 | -4078427 | 60.06667 | 799.2764 | 4.118808
2020-03-15 20:13 | -0.001701628 | 0.997586 | -4046476 | 90.06667 | 798.8647 | 4.970522
2020-03-15 20:43 | -0.001704107 | 1.018842 | -4023304 | 120.0667 | 800.0064 | 5.612629
2020-03-15 21:43 | -0.001703428 | 1.038193 | -3999653 | 180.0833 | 799.6935 | 6.197167
2020-03-15 22:43 | -0.001706634 | 1.043337 | -3989944 | 240.0833 | 801.17 | 6.352555
2020-03-15 23:43 | -0.001703428 | 1.04913 | -3985526 | 300.0833 | 799.6935 | 6.527528
2020-03-16 00:43 | -0.001705287 | 1.050827 | -3983252 | 360.0833 | 800.5498 | 6.578795
2020-03-16 01:43 | -0.00170195 | 1.05157 | -3982101 | 420.0833 | 799.0129 | 6.601261
2020-03-16 02:43 | -0.001703619 | 1.052034 | -3980669 | 480.0833 | 799.7814 | 6.615266
2020-03-16 03:43 | -0.001703333 | 1.052309 | -3979905 | 540.0833 | 799.6496 | 6.623583
2020-03-16 04:43 | -0.001704536 | 1.052883 | -3979286 | 600.0833 | 800.204 | 6.6409
2020-03-16 05:43 | -0.001704048 | 1.053206 | -3978634 | 660.0833 | 799.979 | 6.650656
2020-03-16 06:43 | -0.001703655 | 1.053316 | -3978192 | 720.0833 | 799.7978 | 6.654005
2020-03-16 07:43 | -0.001704239 | 1.053344 | -3977818 | 780.0833 | 800.0668 | 6.654833
2020-03-16 08:43 | -0.001704143 | 1.053568 | -3977987 | 840.0833 | 800.0229 | 6.661601
2020-03-16 09:43 | -0.001704489 | 1.054165 | -3977391 | 900.0833 | 800.182 | 6.679639
2020-03-16 10:43 | -0.001703821 | 1.054251 | -3977630 | 960.0833 | 799.8747 | 6.682231
2020-03-16 11:43 | -0.001704048 | 1.054322 | -3977070 | 1020.083 | 799.979 | 6.684391
2020-03-16 12:43 | -0.001704429 | 1.054313 | -3977357 | 1080.1 | 800.1546 | 6.684103
2020-03-16 13:43 | -0.001704525 | 1.054685 | -3976818 | 1140.1 | 800.1985 | 6.695336
2020-03-16 14:43 | -0.001703869 | 1.054812 | -3977060 | 1200.1 | 799.8966 | 6.699188
2020-03-16 15:43 | -0.001705442 | 1.054903 | -3976646 | 1260.1 | 800.6212 | 6.701924
2020-03-16 16:25 | -0.001705001 | 1.054914 | -3977031 | 1302.867 | 800.4181 | 6.702248
[STEP 5] | 1600 | 0.004152495 | 1600 | 1 | 60 | 1440 | 1 | 0.004152495 | CENG3341_24HR |  | 0.9305445 | 0.3188038
Time | External Load Cell | DCDT | Platen Position | Elapsed Time (min) | Stress (psf) | Strain (%)
2020-03-16 16:25 | -0.001704107 | 1.054956 | -3977031 | 0 | 800.0064 | 6.703544
2020-03-16 16:26 | -0.003366608 | 1.061378 | -3967982 | 0.05 | 1565.653 | 6.897526
2020-03-16 16:26 | -0.003419311 | 1.063109 | -3965771 | 0.1 | 1589.925 | 6.949802
2020-03-16 16:26 | -0.003336633 | 1.064486 | -3964850 | 0.15 | 1551.849 | 6.991421
2020-03-16 16:26 | -0.003403507 | 1.065774 | -3963215 | 0.2333333 | 1582.647 | 7.030304
2020-03-16 16:26 | -0.003411302 | 1.066746 | -3962055 | 0.3166667 | 1586.237 | 7.059682
2020-03-16 16:26 | -0.00342875 | 1.067967 | -3960393 | 0.4333333 | 1594.272 | 7.096549
2020-03-16 16:26 | -0.003444387 | 1.069029 | -3959084 | 0.5666667 | 1601.474 | 7.128627
2020-03-16 16:26 | -0.00345888 | 1.072114 | -3956653 | 0.8166667 | 1608.148 | 7.221838
2020-03-16 16:27 | -0.003403185 | 1.074531 | -3954846 | 1.066667 | 1582.499 | 7.294851
2020-03-16 16:27 | -0.003433649 | 1.076222 | -3951514 | 1.566667 | 1596.528 | 7.345939
2020-03-16 16:28 | -0.003438428 | 1.077066 | -3948436 | 2.066667 | 1598.729 | 7.371429
2020-03-16 16:29 | -0.003443434 | 1.080691 | -3942925 | 3.066667 | 1601.035 | 7.480913
2020-03-16 16:30 | -0.003444912 | 1.084856 | -3937948 | 4.066667 | 1601.715 | 7.606742
2020-03-16 16:32 | -0.003445102 | 1.093768 | -3929769 | 6.066667 | 1601.803 | 7.875934
2020-03-16 16:34 | -0.003414496 | 1.101481 | -3922786 | 8.066667 | 1587.708 | 8.108943
2020-03-16 16:37 | -0.003432278 | 1.109155 | -3912378 | 11.56667 | 1595.897 | 8.340764
2020-03-16 16:41 | -0.003434698 | 1.117408 | -3903784 | 15.06667 | 1597.011 | 8.590046
2020-03-16 16:48 | -0.003439858 | 1.129665 | -3888543 | 22.56667 | 1599.388 | 8.960297
2020-03-16 16:56 | -0.003439799 | 1.139858 | -3876622 | 30.06667 | 1599.361 | 9.268227
2020-03-16 17:11 | -0.003439322 | 1.153764 | -3859669 | 45.06667 | 1599.141 | 9.68827
2020-03-16 17:26 | -0.003438988 | 1.163062 | -3848468 | 60.06667 | 1598.987 | 9.969162
2020-03-16 17:56 | -0.003441277 | 1.172704 | -3836530 | 90.06667 | 1600.041 | 10.26042
2020-03-16 18:26 | -0.003443195 | 1.177415 | -3831209 | 120.0667 | 1600.925 | 10.40271
2020-03-16 19:26 | -0.00344285 | 1.179599 | -3826188 | 180.0667 | 1600.766 | 10.4687
2020-03-16 20:26 | -0.0034408 | 1.180691 | -3824083 | 240.0667 | 1599.822 | 10.50168
2020-03-16 21:26 | -0.003441336 | 1.181619 | -3822865 | 300.0667 | 1600.069 | 10.52972
2020-03-16 22:27 | -0.003441801 | 1.182039 | -3822412 | 361.0833 | 1600.283 | 10.5424
2020-03-16 23:27 | -0.003440788 | 1.183259 | -3821501 | 421.0833 | 1599.816 | 10.57926
2020-03-17 00:27 | -0.003441038 | 1.183684 | -3821175 | 481.0833 | 1599.931 | 10.59208
2020-03-17 01:27 | -0.003440287 | 1.183847 | -3820781 | 541.0833 | 1599.586 | 10.59701
2020-03-17 02:27 | -0.003440752 | 1.184146 | -3820779 | 601.0833 | 1599.8 | 10.60605
2020-03-17 03:27 | -0.003441622 | 1.184365 | -3820325 | 661.0833 | 1600.2 | 10.61267
2020-03-17 04:27 | -0.003441086 | 1.184823 | -3820359 | 721.0833 | 1599.953 | 10.6265
2020-03-17 05:27 | -0.003440859 | 1.184978 | -3820351 | 781.0833 | 1599.849 | 10.63118
2020-03-17 06:27 | -0.00344043 | 1.184952 | -3819705 | 841.1 | 1599.651 | 10.63039
2020-03-17 07:27 | -0.003440764 | 1.184886 | -3819524 | 901.1 | 1599.805 | 10.62841
2020-03-17 08:27 | -0.003440478 | 1.184995 | -3819761 | 961.1 | 1599.673 | 10.63168
2020-03-17 09:27 | -0.003442099 | 1.185071 | -3819128 | 1021.1 | 1600.42 | 10.63399
2020-03-17 10:27 | -0.003441181 | 1.185039 | -3819470 | 1081.1 | 1599.997 | 10.63301
2020-03-17 11:27 | -0.003441181 | 1.185353 | -3818977 | 1141.1 | 1599.997 | 10.64252
2020-03-17 12:27 | -0.003440704 | 1.185711 | -3819114 | 1201.1 | 1599.778 | 10.65332
2020-03-17 13:27 | -0.003441718 | 1.185915 | -3818964 | 1261.1 | 1600.244 | 10.65948
2020-03-17 13:55 | -0.003440371 | 1.186053 | -3819302 | 1289.45 | 1599.624 | 10.66365
[STEP 6] | 3200 | 0.00717457 | 3200 | 1 | 60 | 1440 | 1 | 0.00717457 | CENG3341_24HR |  | 0.8940999 | 0.3584178
Time | External Load Cell | DCDT | Platen Position | Elapsed Time (min) | Stress (psf) | Strain (%)
2020-03-17 13:55 | -0.003441575 | 1.186029 | -3819302 | 0 | 1600.178 | 10.66293
2020-03-17 13:55 | -0.006404017 | 1.210348 | -3792561 | 0.06666667 | 2964.5 | 11.39753
2020-03-17 13:55 | -0.006956304 | 1.211663 | -3787508 | 0.1166667 | 3218.85 | 11.43728
2020-03-17 13:55 | -0.006878513 | 1.21234 | -3787061 | 0.1666667 | 3183.024 | 11.45773
2020-03-17 13:55 | -0.006844223 | 1.213561 | -3785793 | 0.2333333 | 3167.232 | 11.49459
2020-03-17 13:55 | -0.006871648 | 1.215107 | -3784599 | 0.3166667 | 3179.862 | 11.54129
2020-03-17 13:55 | -0.00688328 | 1.216599 | -3783046 | 0.4333333 | 3185.219 | 11.58636
2020-03-17 13:55 | -0.006891182 | 1.21759 | -3781601 | 0.5666667 | 3188.859 | 11.61632
2020-03-17 13:56 | -0.006862542 | 1.22027 | -3779253 | 0.8166667 | 3175.669 | 11.69725
2020-03-17 13:56 | -0.006895961 | 1.223602 | -3776779 | 1.066667 | 3191.06 | 11.79792
2020-03-17 13:56 | -0.006949117 | 1.226328 | -3772668 | 1.566667 | 3215.54 | 11.88025
2020-03-17 13:57 | -0.006904829 | 1.229714 | -3769298 | 2.066667 | 3195.143 | 11.98254
2020-03-17 13:58 | -0.006918797 | 1.233627 | -3763337 | 3.066667 | 3201.576 | 12.10073
2020-03-17 13:59 | -0.007068707 | 1.23857 | -3758045 | 4.066667 | 3270.616 | 12.25007
2020-03-17 14:01 | -0.006930513 | 1.244712 | -3749722 | 6.066667 | 3206.972 | 12.43559
2020-03-17 14:03 | -0.00695193 | 1.251115 | -3742805 | 8.066667 | 3216.836 | 12.629
2020-03-17 14:06 | -0.006922349 | 1.259916 | -3732462 | 11.56667 | 3203.212 | 12.89488
2020-03-17 14:10 | -0.006900669 | 1.265687 | -3724151 | 15.06667 | 3193.228 | 13.0692
2020-03-17 14:17 | -0.006882708 | 1.277931 | -3713752 | 22.56667 | 3184.956 | 13.43906
2020-03-17 14:25 | -0.00691832 | 1.285477 | -3701144 | 30.06667 | 3201.357 | 13.66699
2020-03-17 14:40 | -0.006913648 | 1.295326 | -3689490 | 45.06667 | 3199.205 | 13.96452
2020-03-17 14:55 | -0.006913362 | 1.300446 | -3683279 | 60.08333 | 3199.073 | 14.11918
2020-03-17 15:16 | -0.006936472 | 1.303441 | -3678654 | 81.08333 | 3209.716 | 14.20966
[STEP 7] | 6400 | 0.01201461 | 6400 | 1 | 60 | 1440 | 1 | 0.01201461 | CENG3341_24HR |  | 0.861662 | 0.3938779
Time | External Load Cell | DCDT | Platen Position | Elapsed Time (min) | Stress (psf) | Strain (%)
2020-03-17 15:16 | -0.006938248 | 1.303451 | -3678654 | 0 | 3210.534 | 14.20995
2020-03-17 15:16 | -0.01396406 | 1.328149 | -3653455 | 0.05 | 6446.198 | 14.95603
2020-03-17 15:16 | -0.0130554 | 1.328271 | -3652292 | 0.1 | 6027.724 | 14.9597
2020-03-17 15:16 | -0.01338614 | 1.329818 | -3648340 | 0.15 | 6180.041 | 15.00643
2020-03-17 15:16 | -0.01385002 | 1.332461 | -3645344 | 0.2333333 | 6393.68 | 15.08629
2020-03-17 15:16 | -0.01372216 | 1.334081 | -3643998 | 0.3 | 6334.795 | 15.13521
2020-03-17 15:16 | -0.01391944 | 1.336365 | -3640944 | 0.4333333 | 6425.647 | 15.2042
2020-03-17 15:17 | -0.01380102 | 1.337574 | -3638911 | 0.55 | 6371.109 | 15.24074
2020-03-17 15:17 | -0.01375801 | 1.340397 | -3635878 | 0.8 | 6351.306 | 15.32599
2020-03-17 15:17 | -0.01387123 | 1.342771 | -3632185 | 1.05 | 6403.445 | 15.39771
2020-03-17 15:18 | -0.01383056 | 1.347922 | -3627103 | 1.55 | 6384.716 | 15.55331
2020-03-17 15:18 | -0.01391353 | 1.353309 | -3622548 | 2.05 | 6422.925 | 15.71604
2020-03-17 15:19 | -0.01387866 | 1.358117 | -3614770 | 3.05 | 6406.87 | 15.86128
2020-03-17 15:20 | -0.01385878 | 1.36229 | -3608243 | 4.05 | 6397.714 | 15.98732
2020-03-17 15:22 | -0.0139654 | 1.372302 | -3599187 | 6.05 | 6446.812 | 16.28978
2020-03-17 15:24 | -0.01388793 | 1.379342 | -3589055 | 8.05 | 6411.135 | 16.50245
2020-03-17 15:28 | -0.01383379 | 1.388343 | -3577256 | 11.55 | 6386.204 | 16.77434
2020-03-17 15:31 | -0.01379773 | 1.396405 | -3567912 | 15.05 | 6369.595 | 17.01786
2020-03-17 15:39 | -0.01386047 | 1.40563 | -3554885 | 22.55 | 6398.488 | 17.29652
2020-03-17 15:46 | -0.01386738 | 1.411082 | -3547537 | 30.06667 | 6401.672 | 17.46124
2020-03-17 16:01 | -0.01386223 | 1.419202 | -3540007 | 45.06667 | 6399.3 | 17.70652
2020-03-17 16:16 | -0.01386354 | 1.42195 | -3536540 | 60.06667 | 6399.904 | 17.78951
2020-03-17 16:46 | -0.01386356 | 1.423659 | -3533380 | 90.06667 | 6399.915 | 17.84114
2020-03-17 17:16 | -0.01386375 | 1.425208 | -3531840 | 120.0667 | 6400.003 | 17.88794
2020-03-17 18:16 | -0.01386288 | 1.427024 | -3530212 | 180.0667 | 6399.602 | 17.94281
2020-03-17 19:16 | -0.01386345 | 1.428165 | -3529264 | 240.0667 | 6399.86 | 17.97726
2020-03-17 20:16 | -0.01386355 | 1.428627 | -3528696 | 300.0667 | 6399.91 | 17.99123
2020-03-17 21:16 | -0.01386327 | 1.428774 | -3528269 | 360.0667 | 6399.778 | 17.99566
2020-03-17 22:16 | -0.01386365 | 1.429004 | -3527924 | 420.0667 | 6399.954 | 18.00261
2020-03-17 23:16 | -0.01386455 | 1.429165 | -3527655 | 480.0667 | 6400.371 | 18.00747
2020-03-18 00:16 | -0.01386347 | 1.429453 | -3527431 | 540.0667 | 6399.871 | 18.01618
2020-03-18 01:16 | -0.01386384 | 1.429396 | -3527229 | 600.0667 | 6400.041 | 18.01445
2020-03-18 02:16 | -0.01386355 | 1.429571 | -3527055 | 660.0667 | 6399.91 | 18.01974
2020-03-18 03:16 | -0.0138626 | 1.429732 | -3526908 | 720.0833 | 6399.471 | 18.02461
2020-03-18 04:16 | -0.0138635 | 1.429854 | -3526760 | 780.0833 | 6399.888 | 18.02828
2020-03-18 05:16 | -0.01386271 | 1.429937 | -3526597 | 840.0833 | 6399.52 | 18.0308
2020-03-18 06:16 | -0.01386304 | 1.429624 | -3526493 | 900.0833 | 6399.674 | 18.02133
2020-03-18 07:17 | -0.01386288 | 1.429643 | -3526276 | 961.1167 | 6399.602 | 18.0219
2020-03-18 08:17 | -0.01386322 | 1.429651 | -3526177 | 1021.117 | 6399.756 | 18.02216
2020-03-18 09:17 | -0.01386557 | 1.429647 | -3526210 | 1081.117 | 6400.837 | 18.02201
2020-03-18 10:17 | -0.01386365 | 1.429705 | -3526344 | 1141.117 | 6399.954 | 18.02378
2020-03-18 11:17 | -0.01386451 | 1.429986 | -3525790 | 1201.117 | 6400.349 | 18.03227
2020-03-18 12:17 | -0.01386465 | 1.430034 | -3526148 | 1261.117 | 6400.415 | 18.03371
2020-03-18 13:17 | -0.01386275 | 1.430515 | -3526059 | 1321.117 | 6399.542 | 18.04826
2020-03-18 14:17 | -0.01386288 | 1.430854 | -3525787 | 1381.117 | 6399.602 | 18.05848
2020-03-18 15:16 | -0.01386288 | 1.430868 | -3525650 | 1440.383 | 6399.602 | 18.05892
[STEP 8] | 12800 | 0.01820578 | 12800 | 1 | 60 | 1440 | 1 | 0.01820578 | CENG3341_24HR |  | 0.8280094 | 0.4323704
Time | External Load Cell | DCDT | Platen Position | Elapsed Time (min) | Stress (psf) | Strain (%)
2020-03-18 15:16 | -0.01386231 | 1.43084 | -3525650 | 0 | 6399.339 | 18.05805
2020-03-18 15:16 | -0.02717347 | 1.453445 | -3497122 | 0.05 | 12529.65 | 18.74091
2020-03-18 15:16 | -0.02777555 | 1.455916 | -3492066 | 0.1 | 12806.93 | 18.81555
2020-03-18 15:17 | -0.02734467 | 1.456825 | -3490573 | 0.15 | 12608.49 | 18.84302
2020-03-18 15:17 | -0.0276096 | 1.458866 | -3488068 | 0.2333333 | 12730.51 | 18.90465
2020-03-18 15:17 | -0.02743162 | 1.460111 | -3486851 | 0.3 | 12648.54 | 18.94228
2020-03-18 15:17 | -0.0277207 | 1.462632 | -3484123 | 0.4333333 | 12781.67 | 19.01842
2020-03-18 15:17 | -0.02773989 | 1.464016 | -3482196 | 0.55 | 12790.51 | 19.06022
2020-03-18 15:17 | -0.02770256 | 1.467243 | -3479074 | 0.8 | 12773.32 | 19.15772
2020-03-18 15:17 | -0.02758432 | 1.46853 | -3476597 | 1.05 | 12718.86 | 19.1966
2020-03-18 15:18 | -0.02773913 | 1.472505 | -3471909 | 1.55 | 12790.16 | 19.31667
2020-03-18 15:18 | -0.02774785 | 1.476177 | -3468094 | 2.05 | 12794.18 | 19.42759
2020-03-18 15:19 | -0.02780319 | 1.481873 | -3461532 | 3.05 | 12819.66 | 19.59965
2020-03-18 15:20 | -0.02769065 | 1.485897 | -3456191 | 4.05 | 12767.83 | 19.72119
2020-03-18 15:22 | -0.02766885 | 1.492334 | -3447889 | 6.05 | 12757.79 | 19.91564
2020-03-18 15:24 | -0.02792732 | 1.497697 | -3441002 | 8.05 | 12876.83 | 20.07765
2020-03-18 15:28 | -0.02774943 | 1.503607 | -3431620 | 11.55 | 12794.9 | 20.25619
2020-03-18 15:31 | -0.02774446 | 1.509052 | -3425375 | 15.05 | 12792.61 | 20.42065
2020-03-18 15:39 | -0.02775099 | 1.515974 | -3416916 | 22.55 | 12795.62 | 20.62975
2020-03-18 15:46 | -0.02776411 | 1.519275 | -3412450 | 30.05 | 12801.66 | 20.72948
2020-03-18 16:01 | -0.02774841 | 1.523589 | -3408022 | 45.05 | 12794.44 | 20.85978
2020-03-18 16:16 | -0.02775915 | 1.525556 | -3405589 | 60.05 | 12799.38 | 20.91922
2020-03-18 16:46 | -0.02776428 | 1.52774 | -3403916 | 90.05 | 12801.74 | 20.98517
2020-03-18 17:16 | -0.02776077 | 1.528295 | -3402022 | 120.05 | 12800.13 | 21.00195
2020-03-18 18:16 | -0.02776 | 1.529389 | -3400533 | 180.05 | 12799.77 | 21.035
2020-03-18 19:16 | -0.02776133 | 1.529829 | -3399673 | 240.05 | 12800.39 | 21.04829
2020-03-18 20:16 | -0.02776054 | 1.530286 | -3399137 | 300.0667 | 12800.02 | 21.06207
2020-03-18 21:16 | -0.02776214 | 1.530619 | -3398725 | 360.0667 | 12800.76 | 21.07216
2020-03-18 22:16 | -0.02776043 | 1.530973 | -3398398 | 420.0667 | 12799.97 | 21.08285
2020-03-18 23:16 | -0.02775934 | 1.531501 | -3398117 | 480.0667 | 12799.47 | 21.0988
2020-03-19 00:16 | -0.02776062 | 1.531747 | -3397882 | 540.0667 | 12800.06 | 21.10621
2020-03-19 01:16 | -0.0277613 | 1.532189 | -3397677 | 600.0667 | 12800.37 | 21.11957
2020-03-19 02:16 | -0.02776044 | 1.53255 | -3397496 | 660.0667 | 12799.97 | 21.13048
2020-03-19 03:16 | -0.02776063 | 1.532631 | -3397347 | 720.0667 | 12800.06 | 21.13293
2020-03-19 04:16 | -0.02776057 | 1.532665 | -3397198 | 780.0667 | 12800.03 | 21.13394
2020-03-19 05:16 | -0.02776048 | 1.532912 | -3397049 | 840.0667 | 12799.99 | 21.14142
2020-03-19 06:16 | -0.02776133 | 1.532667 | -3396953 | 900.0667 | 12800.39 | 21.13401
2020-03-19 07:16 | -0.0277603 | 1.532542 | -3396829 | 960.0667 | 12799.91 | 21.13023
2020-03-19 08:16 | -0.02775961 | 1.532545 | -3396722 | 1020.083 | 12799.59 | 21.13034
2020-03-19 09:16 | -0.02776014 | 1.532789 | -3397525 | 1080.083 | 12799.84 | 21.13768
2020-03-19 09:55 | -0.02775962 | 1.532619 | -3396795 | 1118.267 | 12799.6 | 21.13257
[STEP 9] | 3200 | 0.01051392 | 3200 | 1 | 60 | 1440 | 1 | 0.01051392 | CENG3341_24HR |  | 0.8034641 | 0.463107
Time | External Load Cell | DCDT | Platen Position | Elapsed Time (min) | Stress (psf) | Strain (%)
2020-03-19 09:55 | -0.02776015 | 1.532647 | -3396795 | 0 | 12799.84 | 21.1334
2020-03-19 09:55 | -0.006477529 | 1.503952 | -3441439 | 0.05 | 2998.355 | 20.2666
2020-03-19 09:55 | -0.006980141 | 1.50468 | -3438877 | 0.1 | 3229.828 | 20.28859
2020-03-19 09:55 | -0.006888191 | 1.504628 | -3441136 | 0.15 | 3187.481 | 20.28701
2020-03-19 09:55 | -0.006961084 | 1.504566 | -3441748 | 0.2333333 | 3221.051 | 20.28514
2020-03-19 09:55 | -0.00692012 | 1.504324 | -3442302 | 0.3 | 3202.186 | 20.27783
2020-03-19 09:55 | -0.00692484 | 1.50376 | -3442674 | 0.4333333 | 3204.359 | 20.2608
2020-03-19 09:55 | -0.006873269 | 1.503488 | -3443087 | 0.55 | 3180.609 | 20.25259
2020-03-19 09:55 | -0.006926318 | 1.503093 | -3443165 | 0.8 | 3205.04 | 20.24064
2020-03-19 09:56 | -0.006913922 | 1.502883 | -3443314 | 1.05 | 3199.331 | 20.2343
2020-03-19 09:56 | -0.006908869 | 1.50265 | -3443926 | 1.566667 | 3197.004 | 20.22728
2020-03-19 09:57 | -0.006897713 | 1.502479 | -3444456 | 2.066667 | 3191.866 | 20.2221
2020-03-19 09:58 | -0.00689757 | 1.502215 | -3444840 | 3.066667 | 3191.801 | 20.21414
2020-03-19 09:59 | -0.006904721 | 1.501969 | -3445140 | 4.066667 | 3195.094 | 20.20669
2020-03-19 10:01 | -0.006915841 | 1.501734 | -3445179 | 6.066667 | 3200.215 | 20.1996
2020-03-19 10:03 | -0.00691546 | 1.501588 | -3445414 | 8.066667 | 3200.039 | 20.1952
2020-03-19 10:06 | -0.00691608 | 1.501333 | -3445475 | 11.56667 | 3200.325 | 20.1875
2020-03-19 10:10 | -0.006914912 | 1.501317 | -3445820 | 15.06667 | 3199.787 | 20.18699
2020-03-19 10:17 | -0.006915603 | 1.501071 | -3446035 | 22.56667 | 3200.105 | 20.17958
2020-03-19 10:25 | -0.006915829 | 1.501071 | -3445598 | 30.06667 | 3200.21 | 20.17958
2020-03-19 10:40 | -0.00691521 | 1.500823 | -3446361 | 45.06667 | 3199.924 | 20.17209
2020-03-19 10:55 | -0.006915698 | 1.500792 | -3446479 | 60.06667 | 3200.149 | 20.17115
2020-03-19 11:25 | -0.006913791 | 1.500672 | -3446461 | 90.06667 | 3199.271 | 20.16752
2020-03-19 11:55 | -0.006915508 | 1.500618 | -3446884 | 120.0667 | 3200.061 | 20.1659
2020-03-19 12:55 | -0.00691459 | 1.50032 | -3447287 | 180.0667 | 3199.639 | 20.1569
2020-03-19 13:55 | -0.006914983 | 1.500014 | -3447497 | 240.0667 | 3199.82 | 20.14764
2020-03-19 14:55 | -0.00691608 | 1.499922 | -3447363 | 300.0667 | 3200.325 | 20.14487
2020-03-19 15:41 | -0.006915031 | 1.499822 | -3447370 | 345.95 | 3199.842 | 20.14185
[STEP 10] | 400 | 0.008051392 | 400 | 1 | 60 | 1440 | 1 | 0.008051392 | CENG3341_24HR |  | 0.8056794 | 0.4531998
Time | External Load Cell | DCDT | Platen Position | Elapsed Time (min) | Stress (psf) | Strain (%)
2020-03-19 15:41 | -0.006915174 | 1.499752 | -3447370 | 0 | 3199.908 | 20.13972
2020-03-19 15:41 | 4.713735e-05 | 1.477392 | -3483225 | 0.05 | -6.510805 | 19.46428
2020-03-19 15:41 | -0.0009049059 | 1.484163 | -3472855 | 0.1 | 431.9426 | 19.66881
2020-03-19 15:41 | -0.0009038094 | 1.484234 | -3474495 | 0.15 | 431.4377 | 19.67097
2020-03-19 15:41 | -0.0009402202 | 1.484014 | -3479520 | 0.2333333 | 448.2062 | 19.66431
2020-03-19 15:41 | -0.0008064598 | 1.483362 | -3482363 | 0.3 | 386.6043 | 19.64462
2020-03-19 15:41 | -0.0007754123 | 1.482903 | -3484024 | 0.4333333 | 372.3057 | 19.63075
2020-03-19 15:41 | -0.0008697109 | 1.482823 | -3483822 | 0.55 | 415.7339 | 19.62834
2020-03-19 15:41 | -0.0008348733 | 1.482246 | -3485059 | 0.8 | 399.6898 | 19.61092
2020-03-19 15:42 | -0.0008331928 | 1.48153 | -3485725 | 1.05 | 398.9159 | 19.58928
2020-03-19 15:42 | -0.0008312024 | 1.480667 | -3486813 | 1.55 | 397.9993 | 19.56321
2020-03-19 15:43 | -0.0008372093 | 1.479871 | -3487695 | 2.05 | 400.7657 | 19.53916
2020-03-19 15:44 | -0.0008370544 | 1.47855 | -3489213 | 3.066667 | 400.6943 | 19.49927
2020-03-19 15:46 | -0.0008352428 | 1.477587 | -3490435 | 5.083333 | 399.86 | 19.47018
2020-03-19 15:48 | -0.0008364346 | 1.476287 | -3492363 | 7.083333 | 400.4089 | 19.4309
2020-03-19 15:50 | -0.0008339556 | 1.474847 | -3493856 | 9.083333 | 399.2672 | 19.38741
2020-03-19 15:53 | -0.0008381151 | 1.472654 | -3495635 | 12.58333 | 401.1828 | 19.32117
2020-03-19 15:57 | -0.0008426441 | 1.471852 | -3496969 | 16.08333 | 403.2686 | 19.29694
2020-03-19 16:04 | -0.0008352428 | 1.470379 | -3499477 | 23.58333 | 399.86 | 19.25244
2020-03-19 16:12 | -0.0008384965 | 1.468597 | -3500766 | 31.08333 | 401.3585 | 19.19861
2020-03-19 16:27 | -0.0008369233 | 1.467038 | -3502688 | 46.08333 | 400.6339 | 19.15152
2020-03-19 16:42 | -0.000834182 | 1.466355 | -3504485 | 61.08333 | 399.3715 | 19.13089
2020-03-19 17:12 | -0.0008373523 | 1.464859 | -3505812 | 91.08333 | 400.8315 | 19.08571
2020-03-19 17:42 | -0.000834921 | 1.46379 | -3506850 | 121.0833 | 399.7118 | 19.05342
2020-03-19 18:42 | -0.0008343847 | 1.462804 | -3507541 | 181.0833 | 399.4648 | 19.02361
2020-03-19 19:42 | -0.0008355288 | 1.462289 | -3508514 | 241.1 | 399.9917 | 19.00805
2020-03-19 20:42 | -0.0008352785 | 1.462241 | -3508927 | 301.1 | 399.8765 | 19.00661
2020-03-19 21:42 | -0.0008360532 | 1.4621 | -3508907 | 361.1 | 400.2332 | 19.00236
2020-03-19 22:42 | -0.0008361963 | 1.461326 | -3509520 | 421.1 | 400.2991 | 18.97896
2020-03-19 23:42 | -0.0008363512 | 1.460878 | -3509475 | 481.1 | 400.3705 | 18.96543
2020-03-20 00:42 | -0.0008344443 | 1.460879 | -3509917 | 541.1 | 399.4922 | 18.96546
2020-03-20 01:42 | -0.000835207 | 1.460937 | -3510361 | 601.1 | 399.8435 | 18.96723
2020-03-20 02:42 | -0.0008364704 | 1.460868 | -3510406 | 661.1 | 400.4254 | 18.96514
2020-03-20 03:42 | -0.0008364823 | 1.460844 | -3510314 | 721.1 | 400.4308 | 18.96442
2020-03-20 04:42 | -0.0008354335 | 1.460653 | -3510783 | 781.1 | 399.9478 | 18.95866
2020-03-20 05:42 | -0.0008353381 | 1.460019 | -3509345 | 841.1 | 399.9039 | 18.9395
2020-03-20 06:42 | -0.0008359698 | 1.459586 | -3503028 | 901.1 | 400.1948 | 18.9264
2020-03-20 07:42 | -0.0008356242 | 1.45912 | -3502094 | 961.1 | 400.0356 | 18.91232
2020-03-20 08:42 | -0.0008355765 | 1.458829 | -3501784 | 1021.117 | 400.0137 | 18.90354
2020-03-20 09:42 | -0.0008354931 | 1.458919 | -3501562 | 1081.117 | 399.9753 | 18.90627
2020-03-20 10:42 | -0.0008358625 | 1.458938 | -3502380 | 1141.117 | 400.1454 | 18.90685
2020-03-20 11:42 | -0.0008345873 | 1.458913 | -3503104 | 1201.117 | 399.5581 | 18.90609
2020-03-20 12:42 | -0.0008360532 | 1.459056 | -3509488 | 1261.117 | 400.2332 | 18.91041
2020-03-20 13:42 | -0.0008355765 | 1.459005 | -3510417 | 1321.117 | 400.0137 | 18.90887
2020-03-20 14:42 | -0.0008354931 | 1.459043 | -3510954 | 1381.117 | 399.9753 | 18.91002
2020-03-20 15:41 | -0.0008360175 | 1.459092 | -3510863 | 1440.317 | 400.2168 | 18.91149
[STEP 11] | 200 | 0.008051392 | 200 | 1 | 60 | 1440 | 1 | 0.008051392 | CENG3341_24HR |  | 0.8155204 | 0.4408962
Time | External Load Cell | DCDT | Platen Position | Elapsed Time (min) | Stress (psf) | Strain (%)
2020-03-20 15:41 | -0.0008354931 | 1.459114 | -3510863 | 0 | 399.9753 | 18.91214
2020-03-20 15:41 | 4.878209e-05 | 1.454471 | -3511252 | 0.05 | -7.268273 | 18.77191
2020-03-20 15:41 | -0.0005216573 | 1.4574 | -3502929 | 0.1 | 255.4415 | 18.86037
2020-03-20 15:41 | -0.0004660221 | 1.457407 | -3505088 | 0.15 | 229.8193 | 18.86059
2020-03-20 15:41 | -0.0004494078 | 1.457351 | -3510819 | 0.2333333 | 222.1678 | 18.85889
2020-03-20 15:41 | -0.0003891602 | 1.45737 | -3512570 | 0.3 | 194.4214 | 18.85947
2020-03-20 15:41 | -0.0004067518 | 1.457397 | -3512200 | 0.4333333 | 202.523 | 18.8603
2020-03-20 15:42 | -0.0004011859 | 1.457312 | -3513013 | 0.5666667 | 199.9597 | 18.85771
2020-03-20 15:42 | -0.0004018057 | 1.457278 | -3513176 | 0.8166667 | 200.2451 | 18.8567
2020-03-20 15:42 | -0.0004014123 | 1.457203 | -3513304 | 1.066667 | 200.064 | 18.85443
2020-03-20 15:43 | -0.000401174 | 1.457022 | -3513454 | 1.566667 | 199.9542 | 18.84896
2020-03-20 15:43 | -0.0004012336 | 1.456965 | -3513582 | 2.066667 | 199.9817 | 18.84723
2020-03-20 15:44 | -0.0004008879 | 1.456855 | -3513789 | 3.066667 | 199.8225 | 18.84392
2020-03-20 15:45 | -0.0004005542 | 1.456854 | -3513944 | 4.066667 | 199.6688 | 18.84388
2020-03-20 15:47 | -0.0004012216 | 1.456621 | -3514195 | 6.066667 | 199.9762 | 18.83686
2020-03-20 15:49 | -0.0004009475 | 1.456458 | -3514388 | 8.066667 | 199.8499 | 18.83193
2020-03-20 15:53 | -0.0004004231 | 1.456253 | -3514410 | 11.56667 | 199.6084 | 18.82574
2020-03-20 15:56 | -0.0004008879 | 1.456086 | -3514910 | 15.06667 | 199.8225 | 18.8207
2020-03-20 16:04 | -0.0004032239 | 1.455791 | -3514945 | 22.56667 | 200.8983 | 18.81177
2020-03-20 16:11 | -0.0004004231 | 1.455725 | -3515605 | 30.06667 | 199.6084 | 18.80979
2020-03-20 16:26 | -0.000401603 | 1.455225 | -3516083 | 45.06667 | 200.1518 | 18.79467
2020-03-20 16:41 | -0.0004018414 | 1.454914 | -3516458 | 60.06667 | 200.2616 | 18.78527
2020-03-20 17:11 | -0.0004015196 | 1.454505 | -3517094 | 90.06667 | 200.1134 | 18.77292
2020-03-20 17:41 | -0.00040146 | 1.454285 | -3517575 | 120.0667 | 200.086 | 18.7663
2020-03-20 18:41 | -0.0004014243 | 1.453427 | -3518086 | 180.0667 | 200.0695 | 18.74037
2020-03-20 19:41 | -0.0004007092 | 1.452616 | -3518842 | 240.0667 | 199.7402 | 18.71586
2020-03-20 20:41 | -0.0004008879 | 1.452005 | -3519198 | 300.0667 | 199.8225 | 18.69742
2020-03-20 21:41 | -0.0004016626 | 1.45161 | -3519416 | 360.0667 | 200.1793 | 18.68547
2020-03-20 22:41 | -0.0004000894 | 1.451416 | -3519738 | 420.0667 | 199.4547 | 18.6796
2020-03-20 23:41 | -0.0004013289 | 1.451581 | -3520007 | 480.0667 | 200.0256 | 18.68461
2020-03-21 00:41 | -0.0004003754 | 1.45162 | -3520266 | 540.0667 | 199.5865 | 18.68579
2020-03-21 01:42 | -0.0004008879 | 1.451191 | -3520519 | 601.1 | 199.8225 | 18.67283
2020-03-21 02:42 | -0.0004008879 | 1.451171 | -3520766 | 661.1 | 199.8225 | 18.67222
2020-03-21 03:42 | -0.0004018057 | 1.451185 | -3520944 | 721.1 | 200.2451 | 18.67265
2020-03-21 04:42 | -0.000401603 | 1.451171 | -3521076 | 781.1 | 200.1518 | 18.67222
2020-03-21 05:42 | -0.0004014719 | 1.451063 | -3520978 | 841.1 | 200.0914 | 18.66894
2020-03-21 06:42 | -0.0004006138 | 1.451002 | -3521067 | 901.1 | 199.6962 | 18.66711
2020-03-21 07:42 | -0.0004010429 | 1.450995 | -3521500 | 961.1 | 199.8938 | 18.66689
2020-03-21 08:42 | -0.000401758 | 1.450958 | -3521622 | 1021.1 | 200.2232 | 18.66578
2020-03-21 09:42 | -0.0004019963 | 1.451042 | -3521573 | 1081.1 | 200.333 | 18.66833
2020-03-21 10:42 | -0.000401603 | 1.450952 | -3521377 | 1141.1 | 200.1518 | 18.6656
2020-03-21 11:42 | 5.581396e-05 | 0.3965913 | -4770623 | 1201.1 | -10.50672 | -13.18405
[LOADING SCHEDULE]
Schedule Name: | CENG3341_24HR
Step Number | Pressure (psf) | Minimum (Time) | Maximum (Time) | Delay | Termination | Deflection (inch)
Step #1 | 100 | 30 | 1440 | 1 | 0 | 1.161639e-05
Step #2 | 200 | 60 | 1440 | 1 | 1 | 0.0001103557
Step #3 | 400 | 60 | 1440 | 1 | 1 | 0.000783743
Step #4 | 800 | 60 | 1440 | 1 | 1 | 0.0009830367
Step #5 | 1600 | 60 | 1440 | 1 | 1 | 0.004152495
Step #6 | 3200 | 60 | 1440 | 1 | 1 | 0.00717457
Step #7 | 6400 | 60 | 1440 | 1 | 1 | 0.01201461
Step #8 | 12800 | 60 | 1440 | 1 | 1 | 0.01820578
Step #9 | 3200 | 60 | 1440 | 1 | 1 | 0.01051392
Step #10 | 400 | 60 | 1440 | 1 | 1 | 0.008051392
Step #11 | 200 | 60 | 1440 | 1 | 1 | 0.008051392