## CU Spec 1 20 psi
[HEADER]
Created by Sigma-1 CU-SI Version 1.1.0; Copyright 2015, GEOTAC | File Location: | C:\CENG_3341\202020 Data\ | File Name: | CU Spec 1 20 psi.trx
Project: | 3341 | Load Frame Name: | Load Frame
Date: | 2020-04-10 | Time: | 14:29
Boring: | Lab Compacted | Sample: | Sample1
Specimen: | Specimen1 | Depth (ft): | 0
Diameter (inch): | 2.89 | Height (inch): | 4.96 | Area (in2): | 6.559724
Piston Correction (lbs): | 9.373349
Comments:
[SENSORS]
Name | External Load Cell | DCDT | Pore Pressure | Cell Pressure | Load Frame Encoder
ID | LC5 | LPT1 | PS7 | PS5 | N/A
Module | Load Frame ADIO | Load Frame ADIO | Load Frame ADIO | Load Frame ADIO | N/A
Channel | 2 | 1 | 4 | 3 | N/A
Unit | lbs | inch | psi | psi | inch
Cal. Factor | -626038.4042 | 3.030860209 | 19990.50595 | 19916.72675 | 3940000
Excitation | 9.957 | 9.957 | 9.957 | 9.957 | N/A
Zero | -0.00011 | 0.000237273 | -5.90528e-05 | -7.21129e-05 | N/A
Min. Reading | -50 | -0.01 | -14 | -14 | 0
Max. Reading | 2000 | 3.05 | 190 | 190 | 1.5
[B CHECK]
Time | External Load Cell | DCDT | Pore Pressure | Cell Pressure | Platen Position | Dt (Sec) | u | Pc | B
2020-04-10 14:21 | 2.894367e-05 | 1.285404 | 0.03509221 | 0.04541835 | -427769 | 0 | 70.57262 | 90.99338 | 0
2020-04-10 14:21 | 2.889596e-05 | 1.285341 | 0.0401758 | 0.050619 | -427769 | 16 | 80.77886 | 101.3961 | 0.98
2020-04-10 14:21 | 2.94684e-05 | 1.285337 | 0.04017957 | 0.05061881 | -427769 | 31 | 80.78643 | 101.3957 | 0.98
2020-04-10 14:22 | 2.837123e-05 | 1.28536 | 0.04017958 | 0.05061919 | -427769 | 46 | 80.78645 | 101.3965 | 0.98
2020-04-10 14:22 | 2.875286e-05 | 1.285434 | 0.04017973 | 0.05061804 | -427769 | 61 | 80.78674 | 101.3942 | 0.98
2020-04-10 14:22 | 2.756029e-05 | 1.285532 | 0.04017891 | 0.05061766 | -427769 | 76 | 80.78511 | 101.3934 | 0.98
2020-04-10 14:22 | 2.822813e-05 | 1.285379 | 0.04017891 | 0.05061727 | -427769 | 91 | 80.78511 | 101.3927 | 0.98
2020-04-10 14:23 | 2.756029e-05 | 1.2855 | 0.04017815 | 0.05061733 | -427769 | 106 | 80.78358 | 101.3928 | 0.98
2020-04-10 14:23 | 2.9051e-05 | 1.285474 | 0.04017795 | 0.05061642 | -427769 | 122 | 80.78317 | 101.3909 | 0.98 |  | s'3c
2020-04-10 14:23 | 2.890789e-05 | 1.285513 | 0.04025892 | 0.05061566 | -427769 | 137 | 80.94574 | 101.3894 | 1 |  | 20.4437
[SHEAR] | [9 empty] | s'3c = | 19.8945
Time | External Load Cell | DCDT | Pore Pressure | Cell Pressure | Platen Position | Dt (min) | Fv (lb) | d (in) | u (psi) | Pcell (psi) | ue (psi) | ea (%) | A (in2) | s'1 (psi) | s'3 (psi) | P (psi) | Q (psi) | Q/P
2020-04-10 20:53 | -0.0003850211 | 2.102386 | 0.04044122 | 0.05052408 | 569115 | 0 | 7.918385 | 0 | 81.31174 | 101.2062 | 0.5491993 | 0 | 6.559724 | 21.10162 | 19.8945 | 20.49806 | 0.6035608 | 0.02944478
2020-04-10 21:05 | -0.001386637 | 2.116663 | 0.04288819 | 0.05053171 | 588672 | 12 | 70.89416 | 0.004345982 | 86.22449 | 101.2215 | 5.446682 | 0.0876206 | 6.565477 | 25.79503 | 14.99701 | 20.39602 | 5.399011 | 0.264709
2020-04-10 21:17 | -0.001812706 | 2.13228 | 0.04439102 | 0.0505326 | 608229 | 24.01667 | 97.68293 | 0.009099626 | 89.24169 | 101.2233 | 8.462098 | 0.1834602 | 6.571781 | 26.8456 | 11.9816 | 19.4136 | 7.431999 | 0.3828244
2020-04-10 21:29 | -0.002000882 | 2.147946 | 0.04518989 | 0.05052652 | 627780 | 36.01667 | 109.5143 | 0.01386815 | 90.84556 | 101.2111 | 10.07814 | 0.2795999 | 6.578116 | 27.01384 | 10.36556 | 18.6897 | 8.324139 | 0.4453865
2020-04-10 21:41 | -0.002124694 | 2.164648 | 0.0456621 | 0.05052445 | 647334 | 48.01667 | 117.2989 | 0.01895214 | 91.79361 | 101.207 | 11.03033 | 0.3820996 | 6.584885 | 27.22672 | 9.413362 | 18.32004 | 8.906681 | 0.4861714
2020-04-10 21:53 | -0.002227529 | 2.179692 | 0.04598191 | 0.05053399 | 666887 | 60.01667 | 123.7646 | 0.02353154 | 92.43569 | 101.2261 | 11.65333 | 0.4744262 | 6.590993 | 27.56821 | 8.790366 | 18.17929 | 9.38892 | 0.5164625
2020-04-10 22:05 | -0.002316125 | 2.195569 | 0.04617872 | 0.0505295 | 686438 | 72.01667 | 129.335 | 0.02836432 | 92.83082 | 101.2171 | 12.05743 | 0.5718613 | 6.597452 | 27.99005 | 8.386265 | 18.18816 | 9.801892 | 0.5389162
2020-04-10 22:17 | -0.002398794 | 2.212913 | 0.04630943 | 0.05052622 | 705996 | 84.03333 | 134.5328 | 0.03364397 | 93.09324 | 101.2105 | 12.32641 | 0.6783058 | 6.604523 | 28.48708 | 8.117289 | 18.30219 | 10.1849 | 0.5564853
2020-04-10 22:29 | -0.002481368 | 2.229485 | 0.04639716 | 0.05052508 | 725545 | 96.03333 | 139.7245 | 0.03868838 | 93.26939 | 101.2082 | 12.50485 | 0.7800078 | 6.611293 | 29.07307 | 7.93885 | 18.50596 | 10.56711 | 0.5710112
2020-04-10 22:41 | -0.002564263 | 2.247067 | 0.04645466 | 0.05052092 | 745100 | 108.0333 | 144.9365 | 0.04404027 | 93.38482 | 101.1999 | 12.6286 | 0.8879087 | 6.61849 | 29.71382 | 7.815096 | 18.76446 | 10.94936 | 0.5835161
2020-04-10 22:53 | -0.002644321 | 2.265001 | 0.04648674 | 0.05051965 | 764662 | 120.0333 | 149.97 | 0.04949925 | 93.44922 | 101.1974 | 12.69554 | 0.9979688 | 6.625848 | 30.38225 | 7.74816 | 19.0652 | 11.31704 | 0.5935968
2020-04-10 23:05 | -0.002727133 | 2.28009 | 0.04650405 | 0.05052044 | 784210 | 132.0333 | 155.1768 | 0.05409208 | 93.48399 | 101.199 | 12.72873 | 1.090566 | 6.632051 | 31.11298 | 7.714969 | 19.41397 | 11.699 | 0.6026074
2020-04-10 23:17 | -0.002804781 | 2.295845 | 0.04650311 | 0.05052168 | 803770 | 144.05 | 160.0588 | 0.05888783 | 93.4821 | 101.2014 | 12.72435 | 1.187255 | 6.63854 | 31.82989 | 7.719342 | 19.77462 | 12.05527 | 0.6096338
2020-04-10 23:29 | -0.002889131 | 2.312655 | 0.04649227 | 0.05052336 | 823322 | 156.05 | 165.3623 | 0.06400485 | 93.46033 | 101.2048 | 12.69923 | 1.29042 | 6.645479 | 32.6279 | 7.744469 | 20.18619 | 12.44172 | 0.616348
2020-04-10 23:41 | -0.002964633 | 2.328993 | 0.04646099 | 0.05052298 | 842880 | 168.05 | 170.1094 | 0.06897812 | 93.39753 | 101.204 | 12.63719 | 1.390688 | 6.652236 | 33.37827 | 7.806509 | 20.59239 | 12.78588 | 0.6209032
2020-04-10 23:53 | -0.003048208 | 2.344419 | 0.04642712 | 0.05052244 | 862437 | 180.0667 | 175.3641 | 0.07367368 | 93.32953 | 101.203 | 12.57026 | 1.485356 | 6.658628 | 34.20981 | 7.873433 | 21.04162 | 13.16819 | 0.6258162
2020-04-11 00:05 | -0.00312749 | 2.363701 | 0.0463808 | 0.05052421 | 881984 | 192.0667 | 180.3489 | 0.07954286 | 93.23654 | 101.2065 | 12.47374 | 1.603687 | 6.666636 | 35.02242 | 7.969959 | 21.49619 | 13.52623 | 0.6292386
2020-04-11 00:17 | -0.003208311 | 2.379024 | 0.04632805 | 0.05052455 | 901543 | 204.0667 | 185.4305 | 0.08420721 | 93.13064 | 101.2072 | 12.36715 | 1.697726 | 6.673013 | 35.86466 | 8.07655 | 21.97061 | 13.89406 | 0.6323929
2020-04-11 00:29 | -0.003287402 | 2.394001 | 0.04627155 | 0.05052646 | 921099 | 216.0667 | 190.4033 | 0.08876628 | 93.01719 | 101.211 | 12.24989 | 1.789643 | 6.679259 | 36.70045 | 8.193809 | 22.44713 | 14.25332 | 0.634973
2020-04-11 00:59 | -0.003493192 | 2.435527 | 0.04610149 | 0.05052869 | 969979 | 246.0833 | 203.3421 | 0.1014064 | 92.67577 | 101.2155 | 11.904 | 2.044483 | 6.696636 | 38.90452 | 8.539698 | 23.72211 | 15.18241 | 0.640011
2020-04-11 01:29 | -0.003691111 | 2.477316 | 0.04590306 | 0.05053118 | 1018858 | 276.0833 | 215.7861 | 0.1141267 | 92.27738 | 101.2204 | 11.50063 | 2.300941 | 6.714214 | 41.08177 | 8.943071 | 25.01242 | 16.06935 | 0.6424548
2020-04-11 01:59 | -0.003893502 | 2.517062 | 0.04569029 | 0.05053461 | 1067736 | 306.0833 | 228.5113 | 0.1262251 | 91.85021 | 101.2273 | 11.06661 | 2.544862 | 6.731019 | 43.32607 | 9.377085 | 26.35158 | 16.97449 | 0.6441547
2020-04-11 02:29 | -0.004088857 | 2.556431 | 0.0454557 | 0.05053814 | 1116613 | 336.1 | 240.7941 | 0.1382089 | 91.37923 | 101.2344 | 10.58857 | 2.78647 | 6.747748 | 45.54023 | 9.855129 | 27.69768 | 17.84255 | 0.6441894
2020-04-11 02:59 | -0.004290973 | 2.598847 | 0.04520616 | 0.05054111 | 1165484 | 366.1 | 253.502 | 0.1511202 | 90.87822 | 101.2403 | 10.08162 | 3.046777 | 6.765865 | 47.82987 | 10.36208 | 29.09597 | 18.73389 | 0.6438656
2020-04-11 03:29 | -0.00448479 | 2.638012 | 0.04494247 | 0.05054415 | 1214363 | 396.1 | 265.688 | 0.1630418 | 90.34882 | 101.2464 | 9.546132 | 3.287134 | 6.78268 | 50.06911 | 10.89756 | 30.48334 | 19.58577 | 0.6425075
2020-04-11 03:59 | -0.004665965 | 2.678221 | 0.04467141 | 0.05054663 | 1263243 | 426.1 | 277.0793 | 0.1752812 | 89.80461 | 101.2513 | 8.996969 | 3.533894 | 6.80003 | 52.1935 | 11.44673 | 31.82012 | 20.37339 | 0.6402676
2020-04-11 04:29 | -0.00486869 | 2.717332 | 0.04439774 | 0.05055011 | 1312115 | 456.1167 | 289.8255 | 0.1871865 | 89.25517 | 101.2583 | 8.440559 | 3.773921 | 6.816992 | 54.51829 | 12.00314 | 33.26071 | 21.25758 | 0.6391197
2020-04-11 04:59 | -0.005062494 | 2.75846 | 0.04411095 | 0.05055279 | 1360992 | 486.1167 | 302.0108 | 0.1997057 | 88.67939 | 101.2637 | 7.85941 | 4.026325 | 6.83492 | 56.77072 | 12.58429 | 34.6775 | 22.09322 | 0.6371052
2020-04-11 05:29 | -0.00524999 | 2.800331 | 0.04382341 | 0.05055465 | 1409867 | 516.1167 | 313.7994 | 0.2124511 | 88.1021 | 101.2674 | 7.278398 | 4.283287 | 6.853269 | 58.95358 | 13.1653 | 36.05944 | 22.89414 | 0.6349001
2020-04-11 05:59 | -0.005436603 | 2.840396 | 0.04353341 | 0.0505575 | 1458752 | 546.1333 | 325.5326 | 0.2246464 | 87.51988 | 101.2731 | 6.690474 | 4.529162 | 6.870919 | 61.13154 | 13.75322 | 37.44238 | 23.68916 | 0.632683
2020-04-11 06:29 | -0.005620533 | 2.881325 | 0.04323708 | 0.05056119 | 1507635 | 576.1333 | 337.097 | 0.237105 | 86.92494 | 101.2805 | 6.088167 | 4.780343 | 6.889044 | 63.28787 | 14.35553 | 38.8217 | 24.46617 | 0.6302189
2020-04-11 06:59 | -0.005813777 | 2.922654 | 0.04293882 | 0.05056075 | 1556521 | 606.15 | 349.2471 | 0.2496856 | 86.32612 | 101.2796 | 5.490234 | 5.033983 | 6.907444 | 65.51444 | 14.95346 | 40.23395 | 25.28049 | 0.6283372
2020-04-11 07:29 | -0.005990802 | 2.963913 | 0.04263693 | 0.05056242 | 1605401 | 636.15 | 360.3774 | 0.2622443 | 85.72003 | 101.2829 | 4.880801 | 5.287184 | 6.92591 | 67.59612 | 15.5629 | 41.57951 | 26.01661 | 0.6257076
2020-04-11 07:59 | -0.00616741 | 3.004317 | 0.04234018 | 0.05056361 | 1654286 | 666.1667 | 371.4815 | 0.2745432 | 85.12426 | 101.2853 | 4.282641 | 5.535145 | 6.944089 | 69.65712 | 16.16106 | 42.90909 | 26.74803 | 0.6233652
2020-04-11 08:29 | -0.006346713 | 3.044281 | 0.04204386 | 0.05056619 | 1703156 | 696.1667 | 382.755 | 0.2867081 | 84.52932 | 101.2905 | 3.682552 | 5.780405 | 6.962165 | 71.73757 | 16.76114 | 44.24936 | 27.48821 | 0.6212116
2020-04-11 08:59 | -0.00653081 | 3.085272 | 0.04175047 | 0.05056681 | 1752039 | 726.1667 | 394.3299 | 0.2991856 | 83.9403 | 101.2917 | 3.092289 | 6.031967 | 6.980804 | 73.83916 | 17.35141 | 45.59528 | 28.24388 | 0.6194473
2020-04-11 09:29 | -0.006689171 | 3.129073 | 0.04144442 | 0.05056695 | 1800923 | 756.1833 | 404.2868 | 0.3125183 | 83.32585 | 101.292 | 2.477553 | 6.300771 | 7.00083 | 75.71455 | 17.96614 | 46.84035 | 28.8742 | 0.6164387
2020-04-11 09:59 | -0.006852708 | 3.169153 | 0.04115772 | 0.05056868 | 1849808 | 786.1833 | 414.569 | 0.3247184 | 82.75023 | 101.2954 | 1.89848 | 6.546741 | 7.019257 | 77.60689 | 18.54522 | 48.07605 | 29.53084 | 0.6142525
2020-04-11 10:29 | -0.007019656 | 3.20929 | 0.04086835 | 0.05056819 | 1898687 | 816.2 | 425.0658 | 0.3369359 | 82.16928 | 101.2945 | 1.318504 | 6.793063 | 7.037807 | 79.52267 | 19.12519 | 49.32393 | 30.19874 | 0.6122533
2020-04-11 10:59 | -0.007182621 | 3.248703 | 0.04058347 | 0.05057124 | 1947572 | 846.2 | 435.312 | 0.3489331 | 81.59733 | 101.3006 | 0.7404466 | 7.034942 | 7.056118 | 81.3961 | 19.70325 | 50.54968 | 30.84643 | 0.6102201
2020-04-11 11:29 | -0.00734834 | 3.288815 | 0.04029372 | 0.05056796 | 1996447 | 876.2 | 445.7315 | 0.361143 | 81.01561 | 101.294 | 0.1652868 | 7.281109 | 7.074852 | 83.28065 | 20.27841 | 51.77953 | 31.50112 | 0.6083702
2020-04-11 11:59 | -0.007496625 | 3.328418 | 0.04001347 | 0.05057097 | 2045327 | 906.2167 | 455.0548 | 0.3731979 | 80.45295 | 101.3 | -0.4033857 | 7.524152 | 7.093446 | 84.99852 | 20.84708 | 52.9228 | 32.07572 | 0.6060851
2020-04-11 12:29 | -0.00764628 | 3.368275 | 0.0397328 | 0.05056657 | 2094208 | 936.2167 | 464.4642 | 0.3853302 | 79.88945 | 101.2912 | -0.9580825 | 7.768753 | 7.112258 | 86.70653 | 21.40178 | 54.05415 | 32.65238 | 0.6040678
2020-04-11 12:59 | -0.007789687 | 3.407385 | 0.03945268 | 0.05056285 | 2143093 | 966.2333 | 473.4808 | 0.3972351 | 79.32705 | 101.2838 | -1.513038 | 8.008773 | 7.130815 | 88.35599 | 21.95673 | 55.15636 | 33.19963 | 0.6019184
2020-04-11 13:29 | -0.007934834 | 3.451459 | 0.03917447 | 0.05055607 | 2191971 | 996.2333 | 482.6068 | 0.410651 | 78.76851 | 101.2702 | -2.058031 | 8.279254 | 7.151843 | 89.98179 | 22.50173 | 56.24176 | 33.74003 | 0.5999107
2020-04-11 13:59 | -0.008073649 | 3.489564 | 0.03891211 | 0.05055336 | 2240848 | 1026.233 | 491.3347 | 0.4222499 | 78.24176 | 101.2648 | -2.579363 | 8.513104 | 7.170124 | 91.54833 | 23.02306 | 57.2857 | 34.26264 | 0.5981011
2020-04-11 14:29 | -0.008214754 | 3.530765 | 0.03865004 | 0.05055103 | 2289716 | 1056.233 | 500.2066 | 0.4347913 | 77.71561 | 101.2601 | -3.100835 | 8.765953 | 7.189996 | 93.11433 | 23.54453 | 58.32943 | 34.7849 | 0.5963525
2020-04-11 14:59 | -0.008359067 | 3.575118 | 0.03838663 | 0.05054725 | 2338594 | 1086.25 | 509.2801 | 0.4482921 | 77.18676 | 101.2526 | -3.622127 | 9.038147 | 7.211511 | 94.68627 | 24.06582 | 59.37605 | 35.31022 | 0.594688
2020-04-11 15:29 | -0.008496678 | 3.613852 | 0.03811998 | 0.05054529 | 2387469 | 1116.25 | 517.9323 | 0.4600827 | 76.65142 | 101.2487 | -4.153557 | 9.275861 | 7.230406 | 96.22978 | 24.59725 | 60.41352 | 35.81626 | 0.5928518
2020-04-11 15:59 | -0.008630925 | 3.655945 | 0.03786031 | 0.05054115 | 2436345 | 1146.25 | 526.373 | 0.4728956 | 76.13008 | 101.2404 | -4.666615 | 9.534185 | 7.251053 | 97.70294 | 25.11031 | 61.40663 | 36.29632 | 0.5910814
2020-04-11 16:29 | -0.008773938 | 3.69627 | 0.03761335 | 0.05053886 | 2485232 | 1176.267 | 535.3648 | 0.4851701 | 75.63427 | 101.2358 | -5.157847 | 9.781656 | 7.270943 | 99.23228 | 25.60154 | 62.41691 | 36.81537 | 0.58983
2020-04-11 16:59 | -0.008908651 | 3.737689 | 0.03736286 | 0.05053696 | 2534111 | 1206.267 | 543.8348 | 0.4977779 | 75.13137 | 101.232 | -5.656929 | 10.03584 | 7.291486 | 100.6855 | 26.10063 | 63.39308 | 37.29245 | 0.5882732
2020-04-11 17:29 | -0.009037198 | 3.778594 | 0.03711319 | 0.05053117 | 2582989 | 1236.267 | 551.9171 | 0.5102292 | 74.6301 | 101.2204 | -6.146631 | 10.28688 | 7.311889 | 102.0725 | 26.59033 | 64.3314 | 37.74107 | 0.5866664
2020-04-11 17:59 | -0.00914955 | 3.820392 | 0.03687911 | 0.0505327 | 2631861 | 1266.267 | 558.9811 | 0.5229524 | 74.16014 | 101.2235 | -6.619638 | 10.5434 | 7.332856 | 103.293 | 27.06333 | 65.17816 | 38.11483 | 0.5847791
2020-04-11 18:29 | -0.009294519 | 3.856351 | 0.03659553 | 0.05057005 | 2680731 | 1296.267 | 568.0959 | 0.533898 | 73.5908 | 101.2982 | -7.263692 | 10.76407 | 7.35099 | 104.9889 | 27.70739 | 66.34817 | 38.64078 | 0.5823941
2020-04-11 18:59 | -0.009441086 | 3.900004 | 0.03631593 | 0.05057153 | 2729620 | 1326.283 | 577.3112 | 0.5471857 | 73.02946 | 101.3012 | -7.827995 | 11.03197 | 7.373125 | 106.5711 | 28.27169 | 67.42139 | 39.1497 | 0.5806718
2020-04-11 19:29 | -0.009579293 | 3.938613 | 0.03606197 | 0.05057639 | 2778497 | 1356.283 | 586.0008 | 0.5589382 | 72.51959 | 101.3109 | -8.347594 | 11.26891 | 7.392814 | 108.0576 | 28.79129 | 68.42443 | 39.63314 | 0.579225
2020-04-11 19:59 | -0.009704333 | 3.976713 | 0.03582136 | 0.05057429 | 2827384 | 1386.3 | 593.8627 | 0.5705357 | 72.03652 | 101.3067 | -8.82647 | 11.50274 | 7.412347 | 109.3882 | 29.27017 | 69.32919 | 40.05902 | 0.5778089
2020-04-11 20:28 | -0.009814181 | 4.018763 | 0.03559223 | 0.05057038 | 2874939 | 1415.5 | 600.7693 | 0.5833355 | 71.5765 | 101.2989 | -9.278663 | 11.7608 | 7.434024 | 110.5358 | 29.72236 | 70.12909 | 40.40673 | 0.5761765