## CU Spec 1 20 psi
[HEADER]
Created by Sigma-1 CU-SI Version 1.1.0; Copyright 2015, GEOTAC | File Location: | C:\CENG_3341\202020 Data\ | File Name: | CU Spec 2 10 psi.trx
Project: | 3341 | Load Frame Name: | Load Frame
Date: | 2020-04-10 | Time: | 14:11
Boring: | Lab Compacted | Sample: | Sample2
Specimen: | Specimen2 | Depth (ft): | 0
Diameter (inch): | 2.864 | Height (inch): | 4.79 | Area (in2): | 6.442225
Piston Correction (lbs): | 9.373349
Comments:
[SENSORS]
Name | External Load Cell | DCDT | Pore Pressure | Cell Pressure | Load Frame Encoder
ID | LC6 | LPT2 | PS8 | PS2 | N/A
Module | Load Frame ADIO | Load Frame ADIO | Load Frame ADIO | Load Frame ADIO | N/A
Channel | 2 | 1 | 4 | 3 | N/A
Unit | lbs | inch | psi | psi | inch
Cal. Factor | -622545.3509 | 3.030627653 | 19940.65501 | 20024.30287 | 3940000
Excitation | 10.0093 | 10.0093 | 10.0093 | 10.0093 | N/A
Zero | -0.00017 | -0.00150936 | -6.2e-05 | -6.4e-05 | N/A
Min. Reading | -50 | -0.01 | -14 | -14 | 0
Max. Reading | 2000 | 3.05 | 190 | 190 | 1.5
[B CHECK]
Time | External Load Cell | DCDT | Pore Pressure | Cell Pressure | Platen Position | Dt (Sec) | u | Pc | B
2020-04-10 14:03 | 3.685224e-05 | 1.720562 | 0.03543167 | 0.04067854 | -1633915 | 0 | 70.71094 | 81.5083 | 0
2020-04-10 14:04 | 3.679273e-05 | 1.7205 | 0.04026663 | 0.04565878 | -1633915 | 16 | 80.34322 | 91.47162 | 0.97
2020-04-10 14:04 | 3.675702e-05 | 1.720476 | 0.04028293 | 0.04565926 | -1633915 | 31 | 80.37568 | 91.47257 | 0.97
2020-04-10 14:04 | 3.642373e-05 | 1.720508 | 0.04028869 | 0.04565917 | -1633915 | 46 | 80.38716 | 91.47238 | 0.97
2020-04-10 14:04 | 3.561431e-05 | 1.720499 | 0.04029125 | 0.04565872 | -1633916 | 61 | 80.39226 | 91.4715 | 0.97
2020-04-10 14:05 | 3.532863e-05 | 1.720525 | 0.0402915 | 0.04566031 | -1633915 | 76 | 80.39275 | 91.47467 | 0.97
2020-04-10 14:05 | 3.509057e-05 | 1.720527 | 0.04029268 | 0.04566107 | -1633915 | 91 | 80.3951 | 91.47619 | 0.97
2020-04-10 14:05 | 3.712601e-05 | 1.720527 | 0.04029297 | 0.04566206 | -1633915 | 106 | 80.39569 | 91.47817 | 0.97
2020-04-10 14:05 | 3.598331e-05 | 1.720508 | 0.04029359 | 0.04566378 | -1633916 | 121 | 80.39693 | 91.48162 | 0.97 |  | s'3c
2020-04-10 14:06 | 3.59476e-05 | 1.720565 | 0.04042547 | 0.04566558 | -1633915 | 136 | 80.65965 | 91.48522 | 1 |  | 10.82557
[SHEAR] | [9 empty] | s'3c = | 10.95645
Time | External Load Cell | DCDT | Pore Pressure | Cell Pressure | Platen Position | Dt (min) | Fv (lb) | d (in) | u (psi) | Pcell (psi) | ue (psi) | ea (%) | A (in2) | s'1 (psi) | s'3 (psi) | P (psi) | Q (psi) | Q/P
2020-04-10 21:00 | -0.0003007219 | 2.495987 | 0.04032421 | 0.04563017 | -692467 | 0 | -1.242879 | 0 | 80.45792 | 91.41437 | -0.1308881 | 0 | 6.442225 | 10.76353 | 10.95645 | 10.85999 | -0.09646345 | -0.008882462
2020-04-10 21:12 | -0.0003991017 | 2.510989 | 0.04052479 | 0.04561664 | -673584 | 12 | 4.876018 | 0.004542195 | 80.85752 | 91.3873 | 0.2957864 | 0.09482662 | 6.44834 | 11.28595 | 10.52978 | 10.90786 | 0.3780832 | 0.03466153
2020-04-10 21:24 | -0.0009316975 | 2.527492 | 0.04160823 | 0.0456173 | -654694 | 24 | 38.00172 | 0.009539222 | 83.01596 | 91.38863 | 2.452894 | 0.1991487 | 6.455081 | 14.25977 | 8.372672 | 11.31622 | 2.943551 | 0.2601178
2020-04-10 21:36 | -0.001360402 | 2.543857 | 0.04238673 | 0.04561531 | -635808 | 36 | 64.66574 | 0.01449408 | 84.5669 | 91.38465 | 4.007816 | 0.3025904 | 6.461778 | 16.82517 | 6.81775 | 11.82146 | 5.003711 | 0.4232735
2020-04-10 21:48 | -0.001573088 | 2.559223 | 0.04269017 | 0.04561449 | -616921 | 48.01667 | 77.89411 | 0.01914656 | 85.17141 | 91.38301 | 4.613968 | 0.3997194 | 6.468079 | 18.25445 | 6.211598 | 12.23302 | 6.021425 | 0.492227
2020-04-10 22:00 | -0.001697977 | 2.572634 | 0.04282407 | 0.04561855 | -598039 | 60.01667 | 85.66174 | 0.02320725 | 85.43817 | 91.39113 | 4.872602 | 0.4844938 | 6.473589 | 19.18546 | 5.952964 | 12.56921 | 6.616247 | 0.5263853
2020-04-10 22:12 | -0.001798606 | 2.589378 | 0.04289096 | 0.0456145 | -579154 | 72.01667 | 91.92056 | 0.02827708 | 85.57144 | 91.38303 | 5.01397 | 0.5903357 | 6.480482 | 19.99581 | 5.811596 | 12.9037 | 7.092108 | 0.549618
2020-04-10 22:24 | -0.001878417 | 2.605462 | 0.04292352 | 0.04561373 | -560276 | 84.01667 | 96.88453 | 0.03314689 | 85.63629 | 91.38149 | 5.080374 | 0.6920018 | 6.487116 | 20.68011 | 5.745192 | 13.21265 | 7.467457 | 0.5651749
2020-04-10 22:36 | -0.001958275 | 2.620969 | 0.04293986 | 0.04561137 | -541385 | 96.01667 | 101.8515 | 0.03784225 | 85.66885 | 91.37677 | 5.117648 | 0.7900262 | 6.493526 | 21.393 | 5.707918 | 13.55046 | 7.842539 | 0.5787656
2020-04-10 22:48 | -0.002030778 | 2.636049 | 0.04294242 | 0.04561211 | -522494 | 108.0167 | 106.3609 | 0.04240824 | 85.67395 | 91.37825 | 5.12127 | 0.8853494 | 6.499771 | 22.06808 | 5.704296 | 13.88619 | 8.181893 | 0.5892108
2020-04-10 23:00 | -0.002108969 | 2.653918 | 0.04293771 | 0.04561212 | -503602 | 120.0167 | 111.2241 | 0.04781865 | 85.66456 | 91.37827 | 5.111856 | 0.9983016 | 6.507187 | 22.80622 | 5.71371 | 14.25996 | 8.546254 | 0.5993181
2020-04-10 23:12 | -0.002177984 | 2.669272 | 0.04292115 | 0.04561227 | -484720 | 132.0333 | 115.5166 | 0.05246752 | 85.63158 | 91.37856 | 5.078584 | 1.095355 | 6.513572 | 23.48174 | 5.746982 | 14.61436 | 8.867379 | 0.6067579
2020-04-10 23:24 | -0.002256307 | 2.685828 | 0.04290386 | 0.04561365 | -465829 | 144.0333 | 120.388 | 0.05748041 | 85.59714 | 91.38132 | 5.04139 | 1.200009 | 6.520472 | 24.24727 | 5.784176 | 15.01572 | 9.231545 | 0.614792
2020-04-10 23:36 | -0.002323024 | 2.699884 | 0.04286949 | 0.04561511 | -446935 | 156.0333 | 124.5376 | 0.06173608 | 85.52866 | 91.38425 | 4.969976 | 1.288853 | 6.52634 | 24.9379 | 5.85559 | 15.39675 | 9.541155 | 0.6196865
2020-04-10 23:48 | -0.002402442 | 2.716762 | 0.04284192 | 0.04561255 | -428052 | 168.0333 | 129.4772 | 0.06684663 | 85.47374 | 91.37913 | 4.920175 | 1.395546 | 6.533402 | 25.72312 | 5.905391 | 15.81426 | 9.908864 | 0.626578
2020-04-11 | -0.002472576 | 2.732489 | 0.04279831 | 0.04561493 | -409163 | 180.0333 | 133.8393 | 0.07160832 | 85.38685 | 91.38389 | 4.828525 | 1.494954 | 6.539995 | 26.46177 | 5.997041 | 16.22941 | 10.23237 | 0.6304831
2020-04-11 00:12 | -0.002547614 | 2.748467 | 0.04275692 | 0.04561474 | -390266 | 192.05 | 138.5063 | 0.07644604 | 85.3044 | 91.38351 | 4.746454 | 1.595951 | 6.546708 | 27.23575 | 6.079112 | 16.65743 | 10.57832 | 0.6350511
2020-04-11 00:42 | -0.002742647 | 2.789429 | 0.04262684 | 0.04561589 | -343046 | 222.0667 | 150.6368 | 0.08884869 | 85.04526 | 91.3858 | 4.485025 | 1.854879 | 6.563979 | 29.28955 | 6.340541 | 17.81504 | 11.4745 | 0.6440906
2020-04-11 01:12 | -0.002931801 | 2.828665 | 0.04246339 | 0.04561898 | -295832 | 252.0667 | 162.4015 | 0.1007287 | 84.71962 | 91.39199 | 4.153197 | 2.102897 | 6.580609 | 31.35117 | 6.672369 | 19.01177 | 12.3394 | 0.6490401
2020-04-11 01:42 | -0.003137547 | 2.867285 | 0.04227832 | 0.04561808 | -248611 | 282.0667 | 175.1983 | 0.1124221 | 84.35092 | 91.39018 | 3.786307 | 2.347017 | 6.597059 | 33.59628 | 7.039259 | 20.31777 | 13.27851 | 0.6535418
2020-04-11 02:12 | -0.003337616 | 2.909013 | 0.04206911 | 0.04562141 | -201398 | 312.0833 | 187.6419 | 0.1250565 | 83.93413 | 91.39685 | 3.362848 | 2.610783 | 6.614927 | 35.82915 | 7.462718 | 21.64593 | 14.18322 | 0.655237
2020-04-11 02:42 | -0.003553099 | 2.946779 | 0.04184034 | 0.04562625 | -154178 | 342.0833 | 201.0442 | 0.1364915 | 83.47838 | 91.40654 | 2.897403 | 2.849509 | 6.631181 | 38.24617 | 7.928163 | 23.08717 | 15.159 | 0.6565987
2020-04-11 03:12 | -0.00376175 | 2.987573 | 0.04158423 | 0.04562788 | -106973 | 372.0833 | 214.0216 | 0.1488429 | 82.96815 | 91.4098 | 2.383918 | 3.107368 | 6.648829 | 40.63102 | 8.441648 | 24.53633 | 16.09468 | 0.6559531
2020-04-11 03:42 | -0.003977899 | 3.027055 | 0.0413163 | 0.04563149 | -59767 | 402.0833 | 227.4654 | 0.1607972 | 82.43438 | 91.41702 | 1.842931 | 3.356936 | 6.665999 | 43.10586 | 8.982635 | 26.04425 | 17.06161 | 0.655101
2020-04-11 04:12 | -0.004177837 | 3.064921 | 0.0410271 | 0.04562887 | -12551 | 432.0833 | 239.9009 | 0.1722625 | 81.85823 | 91.41178 | 1.272023 | 3.596294 | 6.682549 | 45.45315 | 9.553543 | 27.50334 | 17.9498 | 0.6526407
2020-04-11 04:42 | -0.004391464 | 3.105695 | 0.04073838 | 0.04562973 | 34662 | 462.1 | 253.1877 | 0.1846082 | 81.28304 | 91.41349 | 0.69511 | 3.854033 | 6.700463 | 47.91705 | 10.13046 | 29.02376 | 18.8933 | 0.6509598
2020-04-11 05:12 | -0.004608685 | 3.143882 | 0.04043623 | 0.04563411 | 81874 | 492.1 | 266.6982 | 0.1961703 | 80.68109 | 91.42225 | 0.08439909 | 4.095414 | 6.717328 | 50.44418 | 10.74117 | 30.59267 | 19.85151 | 0.6488974
2020-04-11 05:42 | -0.00482512 | 3.185019 | 0.04011832 | 0.04563359 | 129097 | 522.1 | 280.1597 | 0.208626 | 80.04774 | 91.42121 | -0.5478977 | 4.355448 | 6.73559 | 52.9674 | 11.37346 | 32.17043 | 20.79697 | 0.6464622
2020-04-11 06:12 | -0.005022225 | 3.225634 | 0.0397917 | 0.04563364 | 176315 | 552.1167 | 292.419 | 0.2209234 | 79.39704 | 91.42133 | -1.19872 | 4.612179 | 6.753719 | 55.32176 | 12.02429 | 33.67302 | 21.64874 | 0.6429104
2020-04-11 06:42 | -0.005221555 | 3.262704 | 0.0394687 | 0.04563579 | 223526 | 582.1167 | 304.8167 | 0.2321475 | 78.75357 | 91.42561 | -1.846476 | 4.846503 | 6.770351 | 57.69433 | 12.67204 | 35.18319 | 22.51115 | 0.6398268
2020-04-11 07:12 | -0.005435241 | 3.30327 | 0.0391457 | 0.04563941 | 270740 | 612.1167 | 318.1072 | 0.2444301 | 78.11008 | 91.43285 | -2.49721 | 5.102925 | 6.788645 | 60.1815 | 13.32278 | 36.75214 | 23.42936 | 0.6374966
2020-04-11 07:42 | -0.00563869 | 3.34303 | 0.03881292 | 0.04563898 | 317959 | 642.1333 | 330.7611 | 0.2564688 | 77.44711 | 91.43199 | -3.159315 | 5.354254 | 6.806672 | 62.57854 | 13.98488 | 38.28171 | 24.29683 | 0.6346851
2020-04-11 08:12 | -0.005836188 | 3.381612 | 0.03847225 | 0.04563879 | 365166 | 672.1333 | 343.0448 | 0.2681506 | 76.76843 | 91.43161 | -3.837619 | 5.598134 | 6.824256 | 64.93164 | 14.66319 | 39.79741 | 25.13423 | 0.6315543
2020-04-11 08:42 | -0.006031579 | 3.424058 | 0.03813659 | 0.04564104 | 412384 | 702.1333 | 355.1975 | 0.2810023 | 76.09973 | 91.43611 | -4.510822 | 5.866437 | 6.843707 | 67.23771 | 15.33639 | 41.28705 | 25.95066 | 0.6285424
2020-04-11 09:12 | -0.006230647 | 3.463738 | 0.03780278 | 0.04564298 | 459606 | 732.15 | 367.5789 | 0.2930168 | 75.4347 | 91.44 | -5.179729 | 6.117261 | 6.861991 | 69.57267 | 16.0053 | 42.78898 | 26.78369 | 0.6259482
2020-04-11 09:42 | -0.006422777 | 3.501724 | 0.03746664 | 0.04564455 | 506828 | 762.15 | 379.5287 | 0.3045181 | 74.76503 | 91.44314 | -5.852546 | 6.357371 | 6.879586 | 71.84548 | 16.67811 | 44.2618 | 27.58369 | 0.623194
2020-04-11 10:12 | -0.006615941 | 3.542347 | 0.03712648 | 0.04564122 | 554042 | 792.1667 | 391.5429 | 0.316818 | 74.08736 | 91.43647 | -6.523544 | 6.614155 | 6.898503 | 74.10677 | 17.34911 | 45.72794 | 28.37883 | 0.6206015
2020-04-11 10:42 | -0.006800488 | 3.579846 | 0.03677843 | 0.04564104 | 601261 | 822.1667 | 403.0211 | 0.3281722 | 73.39397 | 91.43611 | -7.216574 | 6.851195 | 6.916058 | 76.31538 | 18.04214 | 47.17876 | 29.13662 | 0.6175792
2020-04-11 11:12 | -0.006994403 | 3.619804 | 0.03644857 | 0.04564431 | 648480 | 852.1833 | 415.0819 | 0.3402707 | 72.73682 | 91.44266 | -7.880276 | 7.103772 | 6.934862 | 78.56023 | 18.70584 | 48.63304 | 29.9272 | 0.6153676
2020-04-11 11:42 | -0.007163345 | 3.660341 | 0.03611564 | 0.04563835 | 695685 | 882.1833 | 425.5896 | 0.3525443 | 72.07355 | 91.43073 | -8.531617 | 7.360007 | 6.954043 | 80.55749 | 19.35718 | 49.95734 | 30.60015 | 0.6125257
2020-04-11 12:12 | -0.007341083 | 3.698912 | 0.03578705 | 0.04563522 | 742912 | 912.1833 | 436.6443 | 0.3642229 | 71.41893 | 91.42447 | -9.17997 | 7.603818 | 6.972393 | 82.63027 | 20.00554 | 51.3179 | 31.31237 | 0.6101646
2020-04-11 12:42 | -0.007520535 | 3.737268 | 0.03546037 | 0.04563625 | 790135 | 942.2 | 447.8056 | 0.3758366 | 70.76811 | 91.42654 | -9.832863 | 7.846276 | 6.990738 | 84.71542 | 20.65843 | 52.68693 | 32.0285 | 0.6079022
2020-04-11 13:12 | -0.007698964 | 3.778112 | 0.03513631 | 0.0456343 | 837351 | 972.2 | 458.9033 | 0.3882032 | 70.12253 | 91.42264 | -10.47454 | 8.104452 | 7.010378 | 86.76067 | 21.3001 | 54.03039 | 32.73028 | 0.6057755
2020-04-11 13:42 | -0.007850527 | 3.817848 | 0.03481421 | 0.04562903 | 884561 | 1002.2 | 468.33 | 0.4002347 | 69.48084 | 91.41209 | -11.10568 | 8.35563 | 7.029592 | 88.5539 | 21.93125 | 55.24257 | 33.31132 | 0.603001
2020-04-11 14:12 | -0.008010316 | 3.857044 | 0.03450808 | 0.04562507 | 931784 | 1032.217 | 478.2683 | 0.4121025 | 68.87095 | 91.40418 | -11.70767 | 8.603392 | 7.048648 | 90.38573 | 22.53323 | 56.45948 | 33.92625 | 0.6008955
2020-04-11 14:42 | -0.008166021 | 3.898514 | 0.03420787 | 0.04562246 | 978995 | 1062.217 | 487.9527 | 0.4246586 | 68.27287 | 91.39894 | -12.30051 | 8.865525 | 7.068922 | 92.15395 | 23.12608 | 57.64002 | 34.51394 | 0.5987843
2020-04-11 15:12 | -0.008336046 | 3.937661 | 0.03390354 | 0.04562549 | 1026206 | 1092.217 | 498.5277 | 0.4365117 | 67.66658 | 91.40501 | -12.91287 | 9.112978 | 7.088169 | 94.07081 | 23.73844 | 58.90462 | 35.16619 | 0.5970021
2020-04-11 15:42 | -0.008482979 | 3.979236 | 0.033599 | 0.04561778 | 1073423 | 1122.233 | 507.6664 | 0.4490999 | 67.05986 | 91.38958 | -13.50415 | 9.375781 | 7.108724 | 95.74429 | 24.32972 | 60.037 | 35.70728 | 0.5947546
2020-04-11 16:12 | -0.008625853 | 4.018166 | 0.03330527 | 0.04561906 | 1120635 | 1152.233 | 516.5527 | 0.460887 | 66.47471 | 91.39215 | -14.09188 | 9.621858 | 7.128079 | 97.38476 | 24.91745 | 61.15111 | 36.23366 | 0.5925266
2020-04-11 16:42 | -0.008758799 | 4.056998 | 0.03302707 | 0.04561612 | 1167858 | 1182.25 | 524.8216 | 0.4726449 | 65.92047 | 91.38627 | -14.64024 | 9.867325 | 7.147492 | 98.89318 | 25.4658 | 62.17949 | 36.71369 | 0.5904469
2020-04-11 17:12 | -0.008909589 | 4.095946 | 0.03275092 | 0.0456145 | 1215069 | 1212.25 | 534.2002 | 0.4844374 | 65.37031 | 91.38303 | -15.18716 | 10.11351 | 7.167068 | 100.5481 | 26.01272 | 63.28041 | 37.26769 | 0.5889293
2020-04-11 17:42 | -0.009050142 | 4.13466 | 0.03246749 | 0.04561035 | 1262288 | 1242.25 | 542.9421 | 0.4961592 | 64.80567 | 91.37472 | -15.74349 | 10.35823 | 7.186633 | 102.1179 | 26.56906 | 64.3435 | 37.77444 | 0.5870747
2020-04-11 18:12 | -0.009201062 | 4.171549 | 0.03216928 | 0.04563411 | 1309492 | 1272.25 | 552.3288 | 0.5073285 | 64.21157 | 91.42225 | -16.38512 | 10.59141 | 7.205376 | 103.8658 | 27.21069 | 65.53824 | 38.32755 | 0.584812
2020-04-11 18:42 | -0.009334294 | 4.212819 | 0.03186718 | 0.04564044 | 1356716 | 1302.267 | 560.6154 | 0.5198245 | 63.60972 | 91.43492 | -16.99964 | 10.85229 | 7.226462 | 105.4033 | 27.82521 | 66.61428 | 38.78907 | 0.5822936
2020-04-11 19:12 | -0.009482358 | 4.251581 | 0.03158994 | 0.04564754 | 1403929 | 1332.267 | 569.8245 | 0.5315608 | 63.0574 | 91.44912 | -17.56615 | 11.0973 | 7.246378 | 107.0275 | 28.39172 | 67.7096 | 39.31789 | 0.5806841
2020-04-11 19:42 | -0.009619709 | 4.289443 | 0.03132698 | 0.04564401 | 1451139 | 1362.267 | 578.3673 | 0.5430246 | 62.53352 | 91.44207 | -18.08298 | 11.33663 | 7.265938 | 108.5084 | 28.90855 | 68.70845 | 39.79991 | 0.5792578
2020-04-11 20:11 | -0.009657144 | 4.329919 | 0.03106681 | 0.04564788 | 1496593 | 1391.167 | 580.6956 | 0.5552802 | 62.01521 | 91.44981 | -18.60903 | 11.59249 | 7.286966 | 109.1242 | 29.4346 | 69.27941 | 39.84482 | 0.5751321