## CU Spec 1 20 psi
[HEADER]
Created by Sigma-1 CU-SI Version 1.1.0; Copyright 2015, GEOTAC | File Location: | C:\CENG3341\202020 Data\ | File Name: | CU Spec 30 psi.trx
Project: | 3341 | Load Frame Name: | Load Frame 3
Date: | 2020-04-10 | Time: | 13:54
Boring: | Lab Compacted | Sample: | Sample3
Specimen: | Specimen3 | Depth (ft): | 0
Diameter (inch): | 2.889 | Height (inch): | 4.9 | Area (in2): | 6.555185
Piston Correction (lbs): | 3.175432
Comments:
[SENSORS]
Name | External Load Cell | DCDT | Pore Pressure | Cell Pressure | Load Frame Encoder
ID | LC5 | LPT1 | PS7 | PS5 | N/A
Module | Load Frame ADIO | Load Frame ADIO | Load Frame ADIO | Load Frame ADIO | N/A
Channel | 2 | 1 | 4 | 3 | N/A
Unit | lbs | inch | psi | psi | inch
Cal. Factor | -626038.4042 | 3.030860209 | 19990.50595 | 19916.72675 | 3940000
Excitation | 9.957 | 9.957 | 9.957 | 9.957 | N/A
Zero | -0.00011 | 0.000237273 | -5.90528e-05 | -7.21129e-05 | N/A
Min. Reading | -50 | -0.01 | -14 | -14 | 0
Max. Reading | 2000 | 3.05 | 190 | 190 | 1.5
[B CHECK]
Time | External Load Cell | DCDT | Pore Pressure | Cell Pressure | Platen Position | Dt (Sec) | u | Pc | B
2020-04-10 13:42 | 0.0002969393 | 0.7936108 | 0.03113021 | 0.05015345 | 2438925 | 0 | 62.61817 | 100.4649 | 0
2020-04-10 13:42 | 0.0002970938 | 0.7935442 | 0.03332672 | 0.05244669 | 2438925 | 15 | 67.02806 | 105.052 | 0.96
2020-04-10 13:43 | 0.0002966658 | 0.7935204 | 0.03331533 | 0.05244869 | 2438925 | 30 | 67.00519 | 105.056 | 0.96
2020-04-10 13:43 | 0.000296428 | 0.7935454 | 0.03329282 | 0.05244953 | 2438925 | 46 | 66.96001 | 105.0577 | 0.95
2020-04-10 13:43 | 0.0002968085 | 0.7934265 | 0.03327317 | 0.05245049 | 2438925 | 61 | 66.92055 | 105.0596 | 0.94
2020-04-10 13:43 | 0.0002969987 | 0.7933694 | 0.03326052 | 0.05245182 | 2438925 | 76 | 66.89515 | 105.0622 | 0.93
2020-04-10 13:44 | 0.0002974743 | 0.7933504 | 0.03325005 | 0.05245178 | 2438925 | 91 | 66.87415 | 105.0622 | 0.93
2020-04-10 13:44 | 0.000298366 | 0.7932398 | 0.03324284 | 0.05245329 | 2438925 | 106 | 66.85966 | 105.0652 | 0.92
2020-04-10 13:44 | 0.0002972841 | 0.7931067 | 0.03323794 | 0.05245449 | 2438925 | 121 | 66.84982 | 105.0676 | 0.92 |  | s'3c
2020-04-10 13:44 | 0.0002974149 | 0.7930163 | 0.03333024 | 0.05245563 | 2438925 | 136 | 67.03513 | 105.0699 | 0.96 |  | 38.03475
[SHEAR] | [9 empty] | s'3c = | 39.11317
Time | External Load Cell | DCDT | Pore Pressure | Cell Pressure | Platen Position | Dt (min) | Fv (lb) | d (in) | u (psi) | Pcell (psi) | ue (psi) | ea (%) | A (in2) | s'1 (psi) | s'3 (psi) | P (psi) | Q (psi) | Q/P
2020-04-10 17:30 | -0.0001352188 | 1.397633 | 0.03330509 | 0.05296953 | 3152150 | 0 | -1.589818 | 0 | 66.98464 | 106.0978 | -1.078423 | 0 | 6.555185 | 38.87064 | 39.11317 | 38.99191 | -0.1212641 | -0.003109982
2020-04-10 17:42 | -0.0002782609 | 1.411216 | 0.03359832 | 0.05298448 | 3171487 | 12.01667 | 7.40384 | 0.00413445 | 67.57336 | 106.1277 | -0.5196043 | 0.08437653 | 6.560721 | 39.68286 | 38.55435 | 39.11861 | 0.564255 | 0.01442421
2020-04-10 17:54 | -0.0006407468 | 1.428289 | 0.0344994 | 0.052972 | 3190824 | 24.01667 | 30.19485 | 0.009331465 | 69.38244 | 106.1028 | 1.314424 | 0.1904381 | 6.567693 | 41.31781 | 36.72033 | 39.01907 | 2.298741 | 0.05891327
2020-04-10 18:06 | -0.001751044 | 1.441859 | 0.03749559 | 0.05297262 | 3210157 | 36.01667 | 100.0039 | 0.01346193 | 75.39784 | 106.104 | 7.328592 | 0.2747333 | 6.573244 | 45.91994 | 30.70616 | 38.31305 | 7.606891 | 0.1985457
2020-04-10 18:18 | -0.002529495 | 1.460335 | 0.04026385 | 0.05298758 | 3229492 | 48.01667 | 148.9484 | 0.019086 | 80.95563 | 106.1339 | 12.85646 | 0.3895102 | 6.580818 | 47.812 | 25.17829 | 36.49515 | 11.31686 | 0.3100921
2020-04-10 18:30 | -0.002942166 | 1.475205 | 0.04212394 | 0.05297044 | 3248823 | 60.03333 | 174.8947 | 0.0236124 | 84.69011 | 106.0996 | 16.62524 | 0.4818857 | 6.586927 | 47.96131 | 21.40951 | 34.68541 | 13.2759 | 0.3827516
2020-04-10 18:42 | -0.003263859 | 1.493657 | 0.04341022 | 0.05299146 | 3268163 | 72.03333 | 195.1209 | 0.02922923 | 87.27254 | 106.1417 | 19.16562 | 0.5965149 | 6.594522 | 48.45746 | 18.86913 | 33.6633 | 14.79417 | 0.4394747
2020-04-10 18:54 | -0.003428504 | 1.508877 | 0.04427583 | 0.05297581 | 3287496 | 84.03333 | 205.4729 | 0.03386203 | 89.01041 | 106.1104 | 20.93479 | 0.6910618 | 6.600801 | 48.22843 | 17.09996 | 32.6642 | 15.56424 | 0.4764923
2020-04-10 19:06 | -0.003590082 | 1.524291 | 0.04490857 | 0.05298466 | 3306827 | 96.05 | 215.6319 | 0.03855382 | 90.28077 | 106.1281 | 22.18745 | 0.7868126 | 6.607171 | 48.48335 | 15.8473 | 32.16532 | 16.31802 | 0.5073172
2020-04-10 19:18 | -0.003747558 | 1.540397 | 0.04535178 | 0.052985 | 3326161 | 108.05 | 225.5331 | 0.0434566 | 91.17058 | 106.1288 | 23.07657 | 0.8868694 | 6.613841 | 49.05835 | 14.95818 | 32.00826 | 17.05008 | 0.5326776
2020-04-10 19:30 | -0.003882812 | 1.556838 | 0.04568377 | 0.05297091 | 3345506 | 120.05 | 234.0371 | 0.04846108 | 91.83711 | 106.1006 | 23.77128 | 0.9890016 | 6.620664 | 49.61296 | 14.26347 | 31.93821 | 17.67475 | 0.5534044
2020-04-10 19:42 | -0.004002087 | 1.572137 | 0.04592576 | 0.05298689 | 3364842 | 132.0667 | 241.5365 | 0.05311813 | 92.32296 | 106.1325 | 24.22518 | 1.084043 | 6.627025 | 50.25677 | 13.80957 | 32.03317 | 18.2236 | 0.5688977
2020-04-10 19:54 | -0.004133311 | 1.590095 | 0.04610261 | 0.05298101 | 3384176 | 144.0667 | 249.7871 | 0.0585844 | 92.67801 | 106.1208 | 24.59199 | 1.1956 | 6.634507 | 51.09243 | 13.44275 | 32.26759 | 18.82484 | 0.5833977
2020-04-10 20:06 | -0.00426689 | 1.607492 | 0.04623254 | 0.05297045 | 3403506 | 156.0667 | 258.1857 | 0.06387986 | 92.93886 | 106.0996 | 24.87397 | 1.303671 | 6.641772 | 52.03379 | 13.16078 | 32.59729 | 19.43651 | 0.5962614
2020-04-10 20:18 | -0.004373574 | 1.621309 | 0.04631316 | 0.05298982 | 3422840 | 168.0667 | 264.8934 | 0.0680856 | 93.10073 | 106.1384 | 24.99709 | 1.389502 | 6.647553 | 52.88591 | 13.03766 | 32.96178 | 19.92412 | 0.6044614
2020-04-10 20:30 | -0.004500315 | 1.638466 | 0.04636605 | 0.05298062 | 3442175 | 180.0833 | 272.8621 | 0.07330831 | 93.20693 | 106.12 | 25.12167 | 1.496088 | 6.654746 | 53.91571 | 12.91308 | 33.41439 | 20.50132 | 0.6135475
2020-04-10 20:42 | -0.00462915 | 1.655497 | 0.04638705 | 0.05296921 | 3461512 | 192.0833 | 280.9625 | 0.0784923 | 93.24908 | 106.0972 | 25.18666 | 1.601884 | 6.661901 | 55.02261 | 12.84809 | 33.93535 | 21.08726 | 0.6213951
2020-04-10 20:54 | -0.004730686 | 1.669856 | 0.04638497 | 0.05296231 | 3480847 | 204.0833 | 287.3465 | 0.08286308 | 93.24491 | 106.0834 | 25.19628 | 1.691083 | 6.667946 | 55.93218 | 12.83847 | 34.38533 | 21.54685 | 0.6266293
2020-04-10 21:06 | -0.004883536 | 1.68554 | 0.04637222 | 0.05298927 | 3500178 | 216.0833 | 296.9568 | 0.08763738 | 93.21932 | 106.1373 | 25.11677 | 1.788518 | 6.674561 | 57.40882 | 12.91798 | 35.1634 | 22.24542 | 0.63263
2020-04-10 21:18 | -0.0049843 | 1.70247 | 0.04633993 | 0.05298091 | 3519522 | 228.1 | 303.2923 | 0.09279061 | 93.15448 | 106.1206 | 25.06866 | 1.893686 | 6.681716 | 58.35746 | 12.96609 | 35.66178 | 22.69569 | 0.6364149
2020-04-10 21:30 | -0.005095585 | 1.720804 | 0.04628261 | 0.05296769 | 3538855 | 240.1 | 310.2892 | 0.09837161 | 93.03941 | 106.0941 | 24.98003 | 2.007584 | 6.689482 | 59.43936 | 13.05472 | 36.24704 | 23.19232 | 0.6398403
2020-04-10 21:42 | -0.005234133 | 1.736364 | 0.04621893 | 0.05296763 | 3558185 | 252.1 | 319.0003 | 0.1031079 | 92.91156 | 106.094 | 24.8523 | 2.104243 | 6.696087 | 60.82226 | 13.18245 | 37.00236 | 23.8199 | 0.6437402
2020-04-10 21:54 | -0.005354264 | 1.751598 | 0.04614855 | 0.05297386 | 3577527 | 264.1167 | 326.5535 | 0.1077451 | 92.77024 | 106.1065 | 24.69852 | 2.198879 | 6.702566 | 62.05689 | 13.33623 | 37.69656 | 24.36033 | 0.6462216
2020-04-10 22:06 | -0.005467119 | 1.765817 | 0.04605981 | 0.05298955 | 3596861 | 276.1167 | 333.6491 | 0.1120731 | 92.59208 | 106.1379 | 24.48896 | 2.287207 | 6.708625 | 63.28014 | 13.54579 | 38.41296 | 24.86717 | 0.6473642
2020-04-10 22:18 | -0.005606178 | 1.781568 | 0.04596459 | 0.05297663 | 3616197 | 288.1167 | 342.3923 | 0.1168677 | 92.40092 | 106.112 | 24.32366 | 2.385055 | 6.71535 | 64.69761 | 13.71109 | 39.20435 | 25.49326 | 0.6502661
2020-04-10 22:30 | -0.005725774 | 1.799765 | 0.04586107 | 0.05296755 | 3635528 | 300.1333 | 349.9119 | 0.1224067 | 92.19309 | 106.0938 | 24.13399 | 2.498096 | 6.723136 | 65.94669 | 13.90076 | 39.92372 | 26.02297 | 0.6518171
2020-04-10 22:42 | -0.005836964 | 1.813428 | 0.04574613 | 0.05295398 | 3654855 | 312.1333 | 356.9029 | 0.1265658 | 91.96231 | 106.0667 | 23.93035 | 2.582975 | 6.728993 | 67.14396 | 14.1044 | 40.62418 | 26.51978 | 0.6528078
2020-04-10 22:54 | -0.005965144 | 1.831894 | 0.04562975 | 0.05295304 | 3674189 | 324.1333 | 364.9621 | 0.1321866 | 91.72867 | 106.0648 | 23.69859 | 2.697685 | 6.736926 | 68.50955 | 14.33616 | 41.42286 | 27.08669 | 0.6539069
2020-04-10 23:06 | -0.006093824 | 1.847155 | 0.0455083 | 0.05295418 | 3693520 | 336.1333 | 373.0527 | 0.1368321 | 91.48483 | 106.0671 | 23.45247 | 2.792491 | 6.743497 | 69.90265 | 14.58228 | 42.24247 | 27.66018 | 0.6547957
2020-04-10 23:18 | -0.006193565 | 1.863581 | 0.04538187 | 0.05295531 | 3712849 | 348.1333 | 379.3238 | 0.1418322 | 91.23099 | 106.0694 | 23.19637 | 2.894534 | 6.750583 | 71.02965 | 14.83838 | 42.93401 | 28.09563 | 0.6543911
2020-04-10 23:30 | -0.006344121 | 1.879771 | 0.04524921 | 0.05295721 | 3732179 | 360.1333 | 388.7899 | 0.1467603 | 90.96465 | 106.0732 | 22.92622 | 2.995108 | 6.757582 | 72.64241 | 15.10853 | 43.87547 | 28.76694 | 0.6556498
2020-04-10 23:42 | -0.006456738 | 1.896377 | 0.04511212 | 0.05296088 | 3751506 | 372.1333 | 395.8706 | 0.1518151 | 90.68942 | 106.0805 | 22.64367 | 3.098267 | 6.764776 | 73.91048 | 15.39108 | 44.65078 | 29.2597 | 0.655301
2020-04-10 23:54 | -0.006567036 | 1.91407 | 0.04496817 | 0.05295784 | 3770839 | 384.1333 | 402.8056 | 0.1572007 | 90.40043 | 106.0744 | 22.36074 | 3.208177 | 6.772458 | 75.15103 | 15.67401 | 45.41252 | 29.73851 | 0.6548527
2020-04-11 00:24 | -0.006894413 | 1.954636 | 0.04460564 | 0.05296045 | 3819167 | 414.15 | 423.3891 | 0.1695486 | 89.67258 | 106.0796 | 21.62768 | 3.460176 | 6.790136 | 78.76062 | 16.40707 | 47.58385 | 31.17678 | 0.6551966
2020-04-11 00:54 | -0.007191316 | 1.994128 | 0.04421687 | 0.05296669 | 3867485 | 444.15 | 442.0567 | 0.1815698 | 88.89204 | 106.0921 | 20.83466 | 3.705506 | 6.807435 | 82.13742 | 17.20009 | 49.66876 | 32.46867 | 0.653704
2020-04-11 01:24 | -0.00747211 | 2.035328 | 0.04381831 | 0.05297121 | 3915811 | 474.15 | 459.7113 | 0.1941111 | 88.09186 | 106.1012 | 20.02544 | 3.96145 | 6.825577 | 85.36058 | 18.00931 | 51.68494 | 33.67564 | 0.651556
2020-04-11 01:54 | -0.007781604 | 2.076954 | 0.0434076 | 0.05297387 | 3964134 | 504.15 | 479.1705 | 0.2067819 | 87.26729 | 106.1065 | 19.19554 | 4.220038 | 6.844005 | 88.85239 | 18.83921 | 53.8458 | 35.00659 | 0.6501267
2020-04-11 02:24 | -0.0080867 | 2.116358 | 0.04298248 | 0.05297497 | 4012456 | 534.15 | 498.3532 | 0.2187762 | 86.41378 | 106.1087 | 18.33985 | 4.464821 | 6.861541 | 92.32483 | 19.6949 | 56.00986 | 36.31496 | 0.6483673
2020-04-11 02:54 | -0.008382735 | 2.157888 | 0.04255194 | 0.05297901 | 4060776 | 564.15 | 516.9662 | 0.2314177 | 85.54939 | 106.1168 | 17.46737 | 4.722811 | 6.88012 | 95.7065 | 20.56738 | 58.13694 | 37.56956 | 0.6462253
2020-04-11 03:24 | -0.008657287 | 2.198181 | 0.0421164 | 0.05298039 | 4109102 | 594.15 | 534.2284 | 0.2436825 | 84.67497 | 106.1195 | 16.5902 | 4.973112 | 6.898242 | 98.88868 | 21.44455 | 60.16662 | 38.72206 | 0.6435805
2020-04-11 03:54 | -0.008962858 | 2.239226 | 0.04167684 | 0.0529821 | 4157436 | 624.1667 | 553.4409 | 0.2561767 | 83.79247 | 106.123 | 15.70426 | 5.228095 | 6.916802 | 102.3445 | 22.33049 | 62.33748 | 40.00699 | 0.6417807
2020-04-11 04:24 | -0.009247444 | 2.280245 | 0.04122722 | 0.05298771 | 4205755 | 654.1667 | 571.334 | 0.2686625 | 82.88976 | 106.1342 | 14.79034 | 5.482909 | 6.93545 | 105.6232 | 23.24441 | 64.43382 | 41.1894 | 0.6392513
2020-04-11 04:54 | -0.00950025 | 2.319567 | 0.04078351 | 0.05299161 | 4254090 | 684.1667 | 587.229 | 0.2806319 | 81.99895 | 106.142 | 13.89172 | 5.727183 | 6.95342 | 108.5948 | 24.14303 | 66.36894 | 42.22591 | 0.63623
2020-04-11 05:24 | -0.009784313 | 2.360177 | 0.04033937 | 0.05299312 | 4302413 | 714.1833 | 605.0892 | 0.2929933 | 81.10725 | 106.145 | 12.997 | 5.979455 | 6.972077 | 111.8253 | 25.03775 | 68.4315 | 43.39375 | 0.6341196
2020-04-11 05:54 | -0.01007381 | 2.400844 | 0.03989342 | 0.05299207 | 4350735 | 744.1833 | 623.2911 | 0.3053721 | 80.21193 | 106.1429 | 12.10377 | 6.232083 | 6.990861 | 115.089 | 25.93098 | 70.50997 | 44.57899 | 0.6322367
2020-04-11 06:26 | -0.01035255 | 2.440139 | 0.0394468 | 0.05299651 | 4399070 | 775.2333 | 640.8164 | 0.3173335 | 79.31526 | 106.1518 | 11.19824 | 6.476194 | 7.009109 | 118.2627 | 26.83651 | 72.54963 | 45.71312 | 0.6300944
2020-04-11 06:56 | -0.01059604 | 2.482623 | 0.03899848 | 0.0529988 | 4447399 | 805.25 | 656.126 | 0.3302652 | 78.41516 | 106.1564 | 10.29355 | 6.740107 | 7.028944 | 121.0875 | 27.7412 | 74.41437 | 46.67316 | 0.6272063
2020-04-11 07:26 | -0.0108597 | 2.522101 | 0.0385628 | 0.05300225 | 4495734 | 835.25 | 672.7035 | 0.3422821 | 77.54046 | 106.1633 | 9.411946 | 6.985349 | 7.047476 | 124.0759 | 28.6228 | 76.34936 | 47.72656 | 0.6251075
2020-04-11 07:56 | -0.0111411 | 2.560575 | 0.03812787 | 0.05300493 | 4544072 | 865.2667 | 690.3963 | 0.3539935 | 76.66726 | 106.1686 | 8.533397 | 7.224356 | 7.065632 | 127.2133 | 29.50135 | 78.3573 | 48.85595 | 0.6235022
2020-04-11 08:26 | -0.01138325 | 2.603548 | 0.03769325 | 0.05301106 | 4592392 | 895.2667 | 705.6214 | 0.3670743 | 75.79468 | 106.1809 | 7.648547 | 7.491312 | 7.086021 | 129.9656 | 30.3862 | 80.17588 | 49.78968 | 0.6210057
2020-04-11 08:56 | -0.01162462 | 2.642051 | 0.03725881 | 0.05301124 | 4640714 | 925.2667 | 720.7973 | 0.3787944 | 74.92246 | 106.1812 | 6.775971 | 7.730497 | 7.10439 | 132.7168 | 31.25878 | 81.98778 | 50.729 | 0.6187386
2020-04-11 09:26 | -0.01189802 | 2.682395 | 0.03683311 | 0.05300688 | 4689036 | 955.2667 | 737.9869 | 0.391075 | 74.06779 | 106.1725 | 5.930024 | 7.981123 | 7.12374 | 135.7002 | 32.10473 | 83.90245 | 51.79772 | 0.6173565
2020-04-11 09:56 | -0.01212274 | 2.724028 | 0.03641656 | 0.05300906 | 4737368 | 985.2833 | 752.1162 | 0.4037476 | 73.23149 | 106.1769 | 5.089353 | 8.239748 | 7.143818 | 138.2275 | 32.9454 | 85.58645 | 52.64105 | 0.6150629
2020-04-11 10:26 | -0.0123684 | 2.763724 | 0.03599919 | 0.05300702 | 4785704 | 1015.283 | 767.5619 | 0.4158311 | 72.39355 | 106.1728 | 4.255501 | 8.486348 | 7.163068 | 140.9347 | 33.77925 | 87.35698 | 53.57773 | 0.6133194
2020-04-11 10:56 | -0.01262442 | 2.804832 | 0.03557788 | 0.05300507 | 4834030 | 1045.283 | 783.6587 | 0.4283441 | 71.54768 | 106.1689 | 3.413534 | 8.741716 | 7.183112 | 143.7186 | 34.62122 | 89.1699 | 54.54868 | 0.6117388
2020-04-11 11:26 | -0.01284804 | 2.846973 | 0.03517415 | 0.05300292 | 4882354 | 1075.3 | 797.7184 | 0.4411716 | 70.73712 | 106.1646 | 2.607276 | 9.003502 | 7.203777 | 146.1636 | 35.42747 | 90.79554 | 55.36806 | 0.6098104
2020-04-11 11:56 | -0.01305111 | 2.885544 | 0.03477913 | 0.05300648 | 4930676 | 1105.3 | 810.4864 | 0.4529123 | 69.94406 | 106.1717 | 1.807075 | 9.243108 | 7.222796 | 148.44 | 36.22767 | 92.33381 | 56.10614 | 0.6076446
2020-04-11 12:26 | -0.01327978 | 2.927293 | 0.0343857 | 0.05299893 | 4978999 | 1135.3 | 824.8638 | 0.4656207 | 69.15416 | 106.1566 | 1.032286 | 9.502464 | 7.243496 | 150.8789 | 37.00246 | 93.94071 | 56.93824 | 0.6061083
2020-04-11 12:56 | -0.01351771 | 2.968502 | 0.03398829 | 0.05298947 | 5027325 | 1165.3 | 839.8236 | 0.4781645 | 68.3563 | 106.1377 | 0.2533522 | 9.758459 | 7.264044 | 153.3952 | 37.7814 | 95.58829 | 57.80689 | 0.6047487
2020-04-11 13:26 | -0.01372068 | 3.00567 | 0.03360702 | 0.05298832 | 5075653 | 1195.317 | 852.5849 | 0.4894781 | 67.59083 | 106.1354 | -0.5098129 | 9.989349 | 7.282677 | 155.6148 | 38.54456 | 97.07969 | 58.53513 | 0.6029596
2020-04-11 13:56 | -0.01394763 | 3.049014 | 0.03322875 | 0.05298147 | 5123975 | 1225.317 | 866.8547 | 0.5026719 | 66.83137 | 106.1217 | -1.255571 | 10.25861 | 7.304528 | 157.9639 | 39.29032 | 98.62712 | 59.3368 | 0.6016276
2020-04-11 14:26 | -0.01414122 | 3.088463 | 0.03286161 | 0.05297557 | 5172294 | 1255.317 | 879.0261 | 0.51468 | 66.09428 | 106.1099 | -1.980865 | 10.50367 | 7.32453 | 160.0269 | 40.01562 | 100.0212 | 60.00563 | 0.5999289
2020-04-11 14:56 | -0.0143355 | 3.128549 | 0.03249636 | 0.05297217 | 5220620 | 1285.317 | 891.2417 | 0.5268818 | 65.36096 | 106.1031 | -2.707382 | 10.75269 | 7.344967 | 162.0826 | 40.74213 | 101.4124 | 60.67023 | 0.5982528
2020-04-11 15:26 | -0.01455095 | 3.169587 | 0.03213322 | 0.0529734 | 5268938 | 1315.317 | 904.7879 | 0.5393738 | 64.63189 | 106.1055 | -3.438902 | 11.00763 | 7.366008 | 164.3065 | 41.47365 | 102.8901 | 61.41643 | 0.596913
2020-04-11 15:56 | -0.01472591 | 3.209421 | 0.03178134 | 0.05297116 | 5317264 | 1345.317 | 915.7879 | 0.5514989 | 63.92543 | 106.1011 | -4.140895 | 11.25508 | 7.386547 | 166.1562 | 42.17565 | 104.1659 | 61.99026 | 0.5951108
2020-04-11 16:26 | -0.01488946 | 3.251429 | 0.03144177 | 0.05296864 | 5365587 | 1375.317 | 926.0711 | 0.5642858 | 63.24369 | 106.096 | -4.817589 | 11.51604 | 7.408331 | 167.8563 | 42.85234 | 105.3543 | 62.502 | 0.5932551
2020-04-11 16:56 | -0.01509178 | 3.291425 | 0.03109811 | 0.05296031 | 5413912 | 1405.317 | 938.792 | 0.5764605 | 62.55372 | 106.0794 | -5.490888 | 11.7645 | 7.429192 | 169.8909 | 43.52564 | 106.7083 | 63.18264 | 0.5921063
2020-04-11 17:26 | -0.01529043 | 3.331002 | 0.03075919 | 0.05296255 | 5462227 | 1435.317 | 951.2819 | 0.5885077 | 61.87328 | 106.0839 | -6.175828 | 12.01036 | 7.449951 | 171.9003 | 44.21058 | 108.0554 | 63.84484 | 0.5908527
2020-04-11 17:56 | -0.01545108 | 3.373216 | 0.03043564 | 0.05298685 | 5510556 | 1465.333 | 961.3826 | 0.6013573 | 61.22369 | 106.1325 | -6.874021 | 12.2726 | 7.472221 | 173.5697 | 44.90877 | 109.2392 | 64.33045 | 0.5888952
2020-04-11 18:26 | -0.0156675 | 3.411576 | 0.03008048 | 0.05303289 | 5558882 | 1495.333 | 974.9901 | 0.6130339 | 60.51064 | 106.2246 | -7.679158 | 12.5109 | 7.492573 | 175.8414 | 45.71391 | 110.7777 | 65.06377 | 0.5873365
2020-04-11 18:56 | -0.01587067 | 3.450594 | 0.02968925 | 0.05302114 | 5607217 | 1525.333 | 987.7641 | 0.6249107 | 59.72519 | 106.2011 | -8.441113 | 12.75328 | 7.513389 | 177.9431 | 46.47586 | 112.2095 | 65.73359 | 0.5858115
2020-04-11 19:26 | -0.01606375 | 3.492115 | 0.02932382 | 0.05301286 | 5655547 | 1555.35 | 999.9041 | 0.6375496 | 58.99151 | 106.1845 | -9.158214 | 13.01122 | 7.535667 | 179.8825 | 47.19296 | 113.5377 | 66.34476 | 0.5843411
2020-04-11 19:54 | -0.01625269 | 3.529033 | 0.02900196 | 0.05300739 | 5700619 | 1583.333 | 1011.783 | 0.6487873 | 58.34532 | 106.1735 | -9.793466 | 13.24056 | 7.555587 | 181.7402 | 47.82822 | 114.7842 | 66.95597 | 0.5833205