## CU Spec 1 20 psi
[HEADER]
Created by Sigma-1 CU-SI Version 1.1.0; Copyright 2015, GEOTAC | File Location: | C:\CENG3341\202020 Data\ | File Name: | CU Spec 4 30 psi.trx
Project: | 3341 | Load Frame Name: | Load Frame 4
Date: | 2020-04-10 | Time: | 13:28
Boring: | Lab Compacted | Sample: | Sample4
Specimen: | Specimen4 | Depth (ft): | 0
Diameter (inch): | 2.886 | Height (inch): | 5.04 | Area (in2): | 6.541578
Piston Correction (lbs): | 6.808574
Comments:
[SENSORS]
Name | External Load Cell | DCDT | Pore Pressure | Cell Pressure | Load Frame Encoder
ID | LC5 | LPT1 | PS7 | PS5 | N/A
Module | Load Frame ADIO | Load Frame ADIO | Load Frame ADIO | Load Frame ADIO | N/A
Channel | 2 | 1 | 4 | 3 | N/A
Unit | lbs | inch | psi | psi | inch
Cal. Factor | -610997.7246 | 3.029375161 | 19969.53149 | 19853.43467 | 3940000
Excitation | 10.021 | 10.021 | 10.021 | 10.021 | N/A
Zero | -0.0001 | 0.001047464 | -6.38746e-05 | -6.71227e-05 | N/A
Min. Reading | -50 | -0.01 | -14 | -14 | 0
Max. Reading | 2000 | 3.05 | 190 | 190 | 1.5
[B CHECK]
Time | External Load Cell | DCDT | Pore Pressure | Cell Pressure | Platen Position | Dt (Sec) | u | Pc | B
Did not record | [5 empty] | #VALUE! | 0.1272873 | 0.1329824 | 0
[6 empty] | #VALUE! | 0.1272873 | 0.1329824 | #DIV/0!
[6 empty] | #VALUE! | 0.1272873 | 0.1329824 | #DIV/0!
[6 empty] | #VALUE! | 0.1272873 | 0.1329824 | #DIV/0!
[6 empty] | #VALUE! | 0.1272873 | 0.1329824 | #DIV/0!
[6 empty] | #VALUE! | 0.1272873 | 0.1329824 | #DIV/0!
[6 empty] | #VALUE! | 0.1272873 | 0.1329824 | #DIV/0!
[6 empty] | #VALUE! | 0.1272873 | 0.1329824 | #DIV/0!
[6 empty] | #VALUE! | 0.1272873 | 0.1329824 | #DIV/0! |  | s'3c
[6 empty] | #VALUE! | 0.1272873 | 0.1329824 | #DIV/0! |  | 12.29729
[SHEAR] | [9 empty] | s'3c = | 12.29729
Time | External Load Cell | DCDT | Pore Pressure | Cell Pressure | Platen Position | Dt (min) | Fv (lb) | d (in) | u (psi) | Pcell (psi) | ue (psi) | ea (%) | A (in2) | s'1 (psi) | s'3 (psi) | P (psi) | Q (psi) | Q/P
2020-04-10 18:10 | -0.0002825145 | 2.582132 | 0.04736412 | 0.05384526 | -539422 | 0 | 4.319657 | 0 | 94.51304 | 106.8103 | 0 | 0 | 6.541578 | 12.95763 | 12.29729 | 12.62746 | 0.3301693 | 0.02614693
2020-04-10 18:22 | -0.0006881691 | 2.59716 | 0.04815301 | 0.05384974 | -519552 | 12 | 29.05313 | 0.004542923 | 96.08512 | 106.8192 | 1.563199 | 0.09013735 | 6.54748 | 15.17139 | 10.73409 | 12.95274 | 2.21865 | 0.1712881
2020-04-10 18:34 | -0.001328699 | 2.614592 | 0.04909519 | 0.05384631 | -499678 | 24.01667 | 68.10739 | 0.009812741 | 97.96266 | 106.8124 | 3.44753 | 0.1946973 | 6.554339 | 19.24095 | 8.84976 | 14.04536 | 5.195595 | 0.3699155
2020-04-10 18:46 | -0.001789544 | 2.630013 | 0.04944476 | 0.0538553 | -479812 | 36.01667 | 96.20589 | 0.01447466 | 98.65928 | 106.8302 | 4.126336 | 0.2871956 | 6.560419 | 22.83555 | 8.170954 | 15.50325 | 7.332297 | 0.4729522
2020-04-10 18:58 | -0.002197042 | 2.647567 | 0.04952364 | 0.05385092 | -459942 | 48.01667 | 121.0517 | 0.01978114 | 98.81647 | 106.8215 | 4.292216 | 0.392483 | 6.567354 | 26.43742 | 8.005074 | 17.22125 | 9.216174 | 0.535163
2020-04-10 19:10 | -0.002610414 | 2.66331 | 0.04949013 | 0.05385501 | -440069 | 60.01667 | 146.2558 | 0.02454048 | 98.74969 | 106.8296 | 4.217332 | 0.4869143 | 6.573586 | 30.32897 | 8.079958 | 19.20446 | 11.12451 | 0.5792667
2020-04-10 19:22 | -0.002998742 | 2.679979 | 0.04937622 | 0.05385149 | -420198 | 72.01667 | 169.9328 | 0.02957951 | 98.52269 | 106.8227 | 3.997305 | 0.5868949 | 6.580197 | 34.12487 | 8.299985 | 21.21243 | 12.91244 | 0.6087207
2020-04-10 19:34 | -0.003347185 | 2.697388 | 0.04922357 | 0.05384661 | -400328 | 84.03333 | 191.178 | 0.03484213 | 98.21851 | 106.813 | 3.702781 | 0.6913122 | 6.587116 | 37.61753 | 8.594509 | 23.10602 | 14.51151 | 0.6280403
2020-04-10 19:46 | -0.003646099 | 2.712192 | 0.0490479 | 0.05384974 | -380464 | 96.03333 | 209.4033 | 0.03931747 | 97.86842 | 106.8192 | 3.346499 | 0.7801086 | 6.593011 | 40.7122 | 8.950791 | 24.83149 | 15.8807 | 0.6395388
2020-04-10 19:58 | -0.003874089 | 2.729267 | 0.04886695 | 0.05384787 | -360584 | 108.0333 | 223.3043 | 0.04447944 | 97.50784 | 106.8155 | 2.989613 | 0.8825286 | 6.599823 | 43.14256 | 9.307676 | 26.22512 | 16.91744 | 0.6450854
2020-04-10 20:10 | -0.004068116 | 2.746887 | 0.04868153 | 0.0538444 | -340713 | 120.0333 | 235.1344 | 0.04980606 | 97.13834 | 106.8086 | 2.626998 | 0.9882155 | 6.606868 | 45.25969 | 9.670291 | 27.46499 | 17.7947 | 0.6479048
2020-04-10 20:22 | -0.004242677 | 2.762432 | 0.04850491 | 0.05384706 | -320846 | 132.05 | 245.7777 | 0.05450536 | 96.78638 | 106.8139 | 2.269763 | 1.081456 | 6.613096 | 47.19283 | 10.02753 | 28.61018 | 18.58265 | 0.6495119
2020-04-10 20:34 | -0.004401849 | 2.777782 | 0.04833297 | 0.05384678 | -300976 | 144.05 | 255.4827 | 0.05914571 | 96.44374 | 106.8133 | 1.927683 | 1.173526 | 6.619257 | 48.96649 | 10.36961 | 29.66805 | 19.29844 | 0.650479
2020-04-10 20:46 | -0.004538688 | 2.79501 | 0.04816472 | 0.05384202 | -281099 | 156.05 | 263.8261 | 0.0643537 | 96.10846 | 106.8039 | 1.601832 | 1.276859 | 6.626185 | 50.51114 | 10.69546 | 30.6033 | 19.90784 | 0.6505129
2020-04-10 20:58 | -0.0046883 | 2.812011 | 0.04800233 | 0.05383789 | -261235 | 168.05 | 272.9481 | 0.06949302 | 95.78485 | 106.7957 | 1.286392 | 1.37883 | 6.633036 | 52.1607 | 11.0109 | 31.5858 | 20.5749 | 0.6513972
2020-04-10 21:10 | -0.004811808 | 2.827757 | 0.04784059 | 0.05384568 | -241365 | 180.05 | 280.4787 | 0.07425307 | 95.46253 | 106.8112 | 0.9486475 | 1.473275 | 6.639395 | 53.59326 | 11.34864 | 32.47095 | 21.12231 | 0.6504986
2020-04-10 21:22 | -0.004951157 | 2.845842 | 0.04768458 | 0.05384303 | -221488 | 192.0667 | 288.975 | 0.07972026 | 95.15164 | 106.8059 | 0.6430113 | 1.581751 | 6.646713 | 55.13066 | 11.65428 | 33.39247 | 21.73819 | 0.6509908
2020-04-10 21:34 | -0.005072264 | 2.861229 | 0.04752193 | 0.05383791 | -201614 | 204.0667 | 296.3591 | 0.08437175 | 94.82753 | 106.7958 | 0.3290522 | 1.674043 | 6.652951 | 56.51374 | 11.96824 | 34.24099 | 22.27275 | 0.6504704
2020-04-10 21:46 | -0.00520374 | 2.876118 | 0.04736382 | 0.05383399 | -181743 | 216.0667 | 304.3754 | 0.08887297 | 94.51245 | 106.788 | 0.02171881 | 1.763353 | 6.659 | 57.98445 | 12.27557 | 35.13001 | 22.85444 | 0.6505674
2020-04-10 21:58 | -0.005333777 | 2.893318 | 0.04721493 | 0.05384218 | -161867 | 228.0833 | 312.304 | 0.09407232 | 94.21575 | 106.8042 | -0.2911856 | 1.866514 | 6.666 | 59.43876 | 12.58848 | 36.01362 | 23.42514 | 0.6504524
2020-04-10 22:10 | -0.005451839 | 2.906623 | 0.04705007 | 0.05384088 | -141999 | 240.0833 | 319.5025 | 0.0980947 | 93.88721 | 106.8017 | -0.6171625 | 1.946323 | 6.671426 | 60.80564 | 12.91445 | 36.86004 | 23.94559 | 0.6496355
2020-04-10 22:22 | -0.005570996 | 2.925635 | 0.04689201 | 0.05383879 | -122121 | 252.0833 | 326.7676 | 0.1038419 | 93.57224 | 106.7975 | -0.927982 | 2.060356 | 6.679193 | 62.14849 | 13.22527 | 37.68688 | 24.46161 | 0.6490749
2020-04-10 22:35 | -0.005687916 | 2.942066 | 0.04672675 | 0.05383508 | -102247 | 264.1 | 333.8965 | 0.1088091 | 93.24291 | 106.7902 | -1.249958 | 2.15891 | 6.685921 | 63.48749 | 13.54725 | 38.51737 | 24.97012 | 0.6482821
2020-04-10 22:46 | -0.005809546 | 2.959003 | 0.04657121 | 0.05383446 | -82377 | 276.1 | 341.3125 | 0.1139293 | 92.93295 | 106.7889 | -1.558699 | 2.260502 | 6.692871 | 64.85241 | 13.85599 | 39.3542 | 25.49821 | 0.6479159
2020-04-10 22:58 | -0.00592856 | 2.97462 | 0.04640762 | 0.05383213 | -62502 | 288.1 | 348.5689 | 0.1186502 | 92.60696 | 106.7843 | -1.880067 | 2.354171 | 6.699291 | 66.20808 | 14.17736 | 40.19272 | 26.01536 | 0.6472655
2020-04-10 23:11 | -0.006047811 | 2.991316 | 0.04624872 | 0.05383222 | -42636 | 300.1167 | 355.8399 | 0.1236975 | 92.29031 | 106.7845 | -2.196904 | 2.454315 | 6.706169 | 67.55577 | 14.49419 | 41.02498 | 26.53079 | 0.6466984
2020-04-10 23:23 | -0.006165017 | 3.007605 | 0.04608294 | 0.05383351 | -22770 | 312.1167 | 362.9862 | 0.1286218 | 91.95994 | 106.7871 | -2.529818 | 2.55202 | 6.712893 | 68.9001 | 14.82711 | 41.8636 | 27.03649 | 0.6458234
2020-04-10 23:35 | -0.006275468 | 3.025846 | 0.04592311 | 0.0538336 | -2904 | 324.1167 | 369.7206 | 0.1341361 | 91.64145 | 106.7872 | -2.848504 | 2.661431 | 6.720438 | 70.16015 | 15.14579 | 42.65297 | 27.50718 | 0.6449065
2020-04-11 00:05 | -0.006564773 | 3.065759 | 0.04551588 | 0.0538328 | 46770 | 354.1167 | 387.36 | 0.1462018 | 90.82992 | 106.7857 | -3.658453 | 2.900829 | 6.737007 | 73.45308 | 15.95574 | 44.70441 | 28.74867 | 0.6430835
2020-04-11 00:35 | -0.00685189 | 3.107167 | 0.04510338 | 0.05383541 | 96437 | 384.1167 | 404.866 | 0.1587197 | 90.00792 | 106.7908 | -4.485614 | 3.149201 | 6.754284 | 76.72501 | 16.7829 | 46.75396 | 29.97105 | 0.6410378
2020-04-11 01:05 | -0.007122976 | 3.152023 | 0.04468621 | 0.05383661 | 146097 | 414.1167 | 421.3946 | 0.1722798 | 89.17658 | 106.7932 | -5.319333 | 3.418251 | 6.7731 | 79.83254 | 17.61662 | 48.72458 | 31.10796 | 0.6384449
2020-04-11 01:35 | -0.007398344 | 3.190381 | 0.04426358 | 0.05383804 | 195767 | 444.1167 | 438.1843 | 0.1838753 | 88.33439 | 106.796 | -6.164353 | 3.648319 | 6.789273 | 83.00232 | 18.46164 | 50.73198 | 32.27034 | 0.6360946
2020-04-11 02:05 | -0.007677422 | 3.235019 | 0.0438399 | 0.05384264 | 245433 | 474.1333 | 455.2001 | 0.1973696 | 87.49008 | 106.8051 | -7.017772 | 3.916064 | 6.808191 | 86.17572 | 19.31506 | 52.74539 | 33.43033 | 0.6338057
2020-04-11 02:35 | -0.007935332 | 3.277762 | 0.04341155 | 0.05384559 | 295100 | 504.1333 | 470.9254 | 0.2102909 | 86.63649 | 106.811 | -7.877206 | 4.172439 | 6.826406 | 89.16034 | 20.1745 | 54.66742 | 34.49292 | 0.6309594
2020-04-11 03:05 | -0.008198712 | 3.319603 | 0.04298549 | 0.05384731 | 344774 | 534.1333 | 486.9841 | 0.2229397 | 85.78745 | 106.8144 | -8.729663 | 4.423407 | 6.844331 | 92.17842 | 21.02695 | 56.60268 | 35.57573 | 0.6285167
2020-04-11 03:35 | -0.008468859 | 3.361081 | 0.04256157 | 0.05384925 | 394447 | 564.15 | 503.4555 | 0.2354785 | 84.94268 | 106.8182 | -9.578279 | 4.672192 | 6.862193 | 95.24213 | 21.87557 | 58.55885 | 36.68328 | 0.6264344
2020-04-11 04:05 | -0.008728601 | 3.402997 | 0.0421316 | 0.05385372 | 444113 | 594.15 | 519.2924 | 0.2481499 | 84.08584 | 106.8271 | -10.44398 | 4.923609 | 6.880339 | 98.21609 | 22.74126 | 60.47868 | 37.73741 | 0.6239788
2020-04-11 04:35 | -0.008980542 | 3.445138 | 0.04170354 | 0.05385415 | 493786 | 624.15 | 534.6536 | 0.2608893 | 83.23282 | 106.828 | -11.29785 | 5.176375 | 6.89868 | 101.096 | 23.59514 | 62.34557 | 38.75043 | 0.6215427
2020-04-11 05:05 | -0.009221411 | 3.485071 | 0.04128409 | 0.05385548 | 543450 | 654.15 | 549.3399 | 0.2729611 | 82.39695 | 106.8306 | -12.13635 | 5.415895 | 6.91615 | 103.8622 | 24.43364 | 64.14792 | 39.71428 | 0.6191048
2020-04-11 05:35 | -0.009476182 | 3.526317 | 0.04086408 | 0.0538613 | 593125 | 684.1667 | 564.8737 | 0.2854298 | 81.55997 | 106.8421 | -12.98485 | 5.663289 | 6.934287 | 106.7431 | 25.28214 | 66.01262 | 40.73048 | 0.6170105
2020-04-11 06:05 | -0.00971107 | 3.568365 | 0.04044173 | 0.05386281 | 642795 | 714.1667 | 579.1952 | 0.2981411 | 80.71832 | 106.8451 | -13.82949 | 5.915498 | 6.952875 | 109.4298 | 26.12678 | 67.77827 | 41.65149 | 0.6145257
2020-04-11 06:36 | -0.00994472 | 3.608707 | 0.04003104 | 0.05385997 | 692463 | 745.2167 | 593.4413 | 0.3103366 | 79.8999 | 106.8395 | -14.64228 | 6.157472 | 6.970803 | 112.072 | 26.93957 | 69.50578 | 42.56621 | 0.6124125
2020-04-11 07:06 | -0.01017328 | 3.651827 | 0.03963061 | 0.05386609 | 742127 | 775.2333 | 607.3771 | 0.3233718 | 79.10195 | 106.8516 | -15.45236 | 6.416108 | 6.990068 | 114.6411 | 27.74965 | 71.19537 | 43.44572 | 0.6102323
2020-04-11 07:36 | -0.01039948 | 3.691503 | 0.03922819 | 0.05386614 | 791788 | 805.2333 | 621.1686 | 0.335366 | 78.30002 | 106.8517 | -16.25439 | 6.654087 | 7.007889 | 117.1901 | 28.55168 | 72.87091 | 44.31924 | 0.6081883
2020-04-11 08:06 | -0.01062043 | 3.73429 | 0.03882939 | 0.05386559 | 841458 | 835.2333 | 634.6403 | 0.3483006 | 77.5053 | 106.8506 | -17.04803 | 6.910725 | 7.027209 | 119.6572 | 29.34532 | 74.50125 | 45.15593 | 0.6061097
2020-04-11 08:36 | -0.0108269 | 3.775042 | 0.03843728 | 0.05386994 | 891132 | 865.2333 | 647.2297 | 0.36062 | 76.72391 | 106.8592 | -17.83804 | 7.15516 | 7.04571 | 121.9969 | 30.13533 | 76.06609 | 45.93076 | 0.603827
2020-04-11 09:06 | -0.0110434 | 3.8173 | 0.03805533 | 0.05387004 | 940793 | 895.2333 | 660.4295 | 0.3733947 | 75.96276 | 106.8594 | -18.59937 | 7.408624 | 7.064997 | 124.3757 | 30.89666 | 77.63621 | 46.73954 | 0.6020328
2020-04-11 09:36 | -0.0112523 | 3.858646 | 0.03767479 | 0.05386762 | 990468 | 925.25 | 673.1667 | 0.3858939 | 75.20444 | 106.8546 | -19.35292 | 7.656625 | 7.083971 | 126.677 | 31.65021 | 79.16358 | 47.51337 | 0.6001923
2020-04-11 10:06 | -0.01144819 | 3.901365 | 0.03730194 | 0.05386959 | 1040137 | 955.25 | 685.1108 | 0.398808 | 74.46144 | 106.8585 | -20.0998 | 7.912857 | 7.103682 | 128.8415 | 32.39709 | 80.61931 | 48.22223 | 0.5981473
2020-04-11 10:36 | -0.01163832 | 3.943416 | 0.03694724 | 0.05387139 | 1089811 | 985.25 | 696.7031 | 0.41152 | 73.75461 | 106.8621 | -20.81021 | 8.16508 | 7.123193 | 130.9152 | 33.1075 | 82.01135 | 48.90385 | 0.5963059
2020-04-11 11:06 | -0.01183029 | 3.984936 | 0.03658288 | 0.05386971 | 1139481 | 1015.267 | 708.4079 | 0.4240718 | 73.02852 | 106.8588 | -21.53296 | 8.414122 | 7.142562 | 133.0115 | 33.83025 | 83.42085 | 49.5906 | 0.5944629
2020-04-11 11:36 | -0.0120258 | 4.027205 | 0.03622896 | 0.05386671 | 1189147 | 1045.267 | 720.3287 | 0.4368496 | 72.32325 | 106.8528 | -22.23229 | 8.667651 | 7.162389 | 135.1006 | 34.52958 | 84.81509 | 50.2855 | 0.592884
2020-04-11 12:06 | -0.01220088 | 4.069326 | 0.03588354 | 0.05386862 | 1238806 | 1075.267 | 731.0031 | 0.4495829 | 71.6349 | 106.8566 | -22.92443 | 8.920295 | 7.182257 | 137.0008 | 35.22172 | 86.11124 | 50.88952 | 0.5909741
2020-04-11 12:36 | -0.01236772 | 4.110344 | 0.03555032 | 0.05386381 | 1288477 | 1105.267 | 741.1758 | 0.4619829 | 70.97087 | 106.8471 | -23.57892 | 9.166327 | 7.201711 | 138.7928 | 35.87621 | 87.33453 | 51.45832 | 0.5892093
2020-04-11 13:06 | -0.01254614 | 4.152797 | 0.03522635 | 0.05386082 | 1338149 | 1135.283 | 752.0547 | 0.4748165 | 70.32527 | 106.8412 | -24.21861 | 9.420962 | 7.221956 | 140.6504 | 36.5159 | 88.58314 | 52.06725 | 0.5877783
2020-04-11 13:36 | -0.01271267 | 4.192336 | 0.03490516 | 0.05385602 | 1387815 | 1165.283 | 762.2078 | 0.4867693 | 69.68522 | 106.8317 | -24.84914 | 9.658121 | 7.240914 | 142.4105 | 37.14643 | 89.77844 | 52.63201 | 0.5862433
2020-04-11 14:06 | -0.01287217 | 4.234251 | 0.03460478 | 0.05385439 | 1437487 | 1195.283 | 771.9331 | 0.4994404 | 69.08662 | 106.8284 | -25.44452 | 9.909531 | 7.261121 | 144.0523 | 37.74181 | 90.89703 | 53.15523 | 0.5847851
2020-04-11 14:36 | -0.01302789 | 4.27644 | 0.03431324 | 0.05385297 | 1487163 | 1225.3 | 781.4279 | 0.5121941 | 68.50564 | 106.8256 | -26.02268 | 10.16258 | 7.281574 | 145.6358 | 38.31997 | 91.97787 | 53.65789 | 0.5833783
2020-04-11 15:06 | -0.01318835 | 4.316768 | 0.03401914 | 0.05385158 | 1536841 | 1255.3 | 791.2112 | 0.5243853 | 67.91958 | 106.8229 | -26.606 | 10.40447 | 7.301233 | 147.2701 | 38.90329 | 93.08668 | 54.1834 | 0.5820746
2020-04-11 15:36 | -0.01334585 | 4.360083 | 0.03372541 | 0.05384722 | 1586509 | 1285.3 | 800.814 | 0.5374795 | 67.33424 | 106.8142 | -27.18268 | 10.66428 | 7.322466 | 148.8439 | 39.47997 | 94.16196 | 54.68199 | 0.5807227
2020-04-11 16:06 | -0.01349117 | 4.400929 | 0.03345179 | 0.05384635 | 1636177 | 1315.317 | 809.6743 | 0.5498274 | 66.78898 | 106.8125 | -27.72622 | 10.90927 | 7.342603 | 150.2943 | 40.02351 | 95.15889 | 55.13537 | 0.5794033
2020-04-11 16:36 | -0.01364389 | 4.443405 | 0.03318371 | 0.05384259 | 1685848 | 1345.317 | 818.9863 | 0.5626681 | 66.25477 | 106.8051 | -28.253 | 11.16405 | 7.363661 | 151.7703 | 40.55029 | 96.16028 | 55.61 | 0.5783053
2020-04-11 17:06 | -0.01378589 | 4.485257 | 0.03291838 | 0.05383965 | 1735516 | 1375.317 | 827.6443 | 0.5753201 | 65.72602 | 106.7992 | -28.77592 | 11.41508 | 7.384528 | 153.1514 | 41.07321 | 97.11229 | 56.03908 | 0.5770545
2020-04-11 17:36 | -0.0139227 | 4.527054 | 0.0326522 | 0.05383736 | 1785185 | 1405.333 | 835.9855 | 0.5879553 | 65.19557 | 106.7947 | -29.30182 | 11.66578 | 7.405486 | 154.4864 | 41.59911 | 98.04278 | 56.44366 | 0.5757045
2020-04-11 18:06 | -0.01404456 | 4.569069 | 0.03240337 | 0.05383414 | 1834860 | 1435.333 | 843.416 | 0.6006565 | 64.69972 | 106.7883 | -29.79129 | 11.91779 | 7.426673 | 155.6544 | 42.08858 | 98.87147 | 56.78289 | 0.5743102
2020-04-11 18:36 | -0.01421984 | 4.605749 | 0.03211895 | 0.05386762 | 1884530 | 1465.333 | 854.1027 | 0.6117451 | 64.13295 | 106.8546 | -30.42441 | 12.1378 | 7.44527 | 157.4392 | 42.7217 | 100.0804 | 57.35875 | 0.5731264
2020-04-11 19:06 | -0.01438883 | 4.649148 | 0.03182223 | 0.05387462 | 1934197 | 1495.333 | 864.4067 | 0.6248648 | 63.54164 | 106.8685 | -31.02957 | 12.39811 | 7.467394 | 159.0843 | 43.32686 | 101.2056 | 57.87874 | 0.5718927
2020-04-11 19:30 | -0.01451025 | 4.683539 | 0.03159362 | 0.0538766 | 1973985 | 1519.383 | 871.8096 | 0.6352614 | 63.08608 | 106.8724 | -31.48907 | 12.60439 | 7.485019 | 160.2603 | 43.78636 | 102.0233 | 58.23696 | 0.5708201